## Sheet1
solvent additive conc. (% v/v) (_ if not applicable) | PCE (%) | index | Jsc (mA cm^-2) | temperature of thermal annealing (_ if not applicable) | active layer thickness (nm) (_ if not applicable) | Donor Molecule | FF (%) | Voc (V) | ref number from paper | total solids conc. (mg/mL) | solvent additive (_ if not applicable) | electron contact layer (_ if not applicable) | D:A ratio (m/m) | hole contact layer (_ if not applicable) | solvent | Acceptor Molecule
_ | 9.46 | 1 | 19.1 | _ | 100 | PBDT-TT | 61 | 0.812 | 5 | 25 | _ | C60-bissalt | 1:1.5 | PEDOT:PSS | DCB | 6TIC
_ | 8.72 | 52 | 15.8 | _ | 100 | PBDT-TT | 65 | 0.849 | 5 | 25 | _ | C60-bissalt | 1:1.5 | PEDOT:PSS | DCB | ITIC
_ | 9.99 | 63 | 16.5 | _ | 100 | PBDT-TT | 67 | 0.904 | 5 | 25 | _ | C60-bissalt | 1:1.5 | PEDOT:PSS | DCB | IT-M
0.5 | 7.82 | 3 | 12.7 | 170 | 105 | J52 | 58.66 | 1.05 | 7 | 12 | CN | Ca | 1:1 | PEDOT:PSS | CF | BTA13
0.5 | 8.36 | 4 | 11.55 | 150 | 108 | J52-F | 61.34 | 1.18 | 7 | 12 | CN | Ca | 1:1 | PEDOT:PSS | CF | BTA13
0.5 | 3.84 | 5 | 6.74 | 150 | 96 | J52-FS | 45.96 | 1.24 | 7 | 12 | CN | Ca | 1:1 | PEDOT:PSS | CF | BTA13
_ | 9.56 | 6 | 16.35 | 120 | 130 | J61 | 67.1 | 0.87 | 8 | 16 | _ | PDINO | 1:1 | PEDOT:PSS | CF | BT-IC
_ | 10.46 | 7 | 17.75 | 120 | 130 | J71 | 65.7 | 0.9 | 8 | 16 | _ | PDINO | 1:1.5 | PEDOT:PSS | CF | BT-IC
_ | 6.94 | 8 | 12.24 | _ | 100 | J51 | 66 | 0.796 | 9 | 12 | _ | ZnO | 1:1 | MoOx | CF | IDIC
0.25 | 10.37 | 9 | 16.98 | _ | 100 | PDBT-T1 | 73.2 | 0.834 | 9 | 12 | DIO | ZnO | 1:1 | MoOx | CF | IDIC
_ | 6.28 | 10 | 11.31 | _ | 100 | PDCBT | 64.1 | 0.814 | 9 | 12 | _ | ZnO | 1:1 | MoOx | CF | IDIC
_ | 5.24 | 11 | 10.9 | _ | 100 | PTB7-Th | 56.1 | 0.806 | 9 | 12 | _ | ZnO | 1:1 | MoOx | CF | IDIC
0.25 | 11.03 | 12 | 17.3 | _ | 100 | PTFBDT-BZS | 70.8 | 0.905 | 9 | 12 | DIO | ZnO | 1:1 | MoOx | CF | IDIC
_ | 11.05 | 14 | 17.77 | _ | 100 | J71 | 69.1 | 0.9 | 11 | 12 | _ | PDINO | 1:1.4 | PEDOT:PSS | CF | IDTT-BH
_ | 9.92 | 15 | 16.86 | 100 | 90 | PBDB-T | 69.2 | 0.85 | 11 | 9 | _ | PDINO | 1:0.8 | PEDOT:PSS | CF | IDTT-BH
_ | 10.35 | 16 | 17.15 | 120 | 120 | PDCBT | 68.6 | 0.88 | 11 | 11 | _ | PDINO | 1:1.2 | PEDOT:PSS | CF | IDTT-BH
_ | 8.02 | 17 | 14.75 | _ | 100 | J71 | 61 | 0.92 | 11 | 10 | _ | PDINO | 1:1 | PEDOT:PSS | CF | IDTT-OBH
_ | 10.93 | 18 | 17.46 | 110 | 90 | PBDB-T | 72 | 0.87 | 11 | 9 | _ | PDINO | 1:0.8 | PEDOT:PSS | CF | IDTT-OBH
_ | 8.24 | 19 | 13.97 | 120 | 100 | PDCBT | 64.8 | 0.91 | 11 | 11 | _ | PDINO | 1:1.2 | PEDOT:PSS | CF | IDTT-OBH
1 | 10.1 | 20 | 23.8 | 150 | 110 | J52 | 60.7 | 0.7 | 12 | 10 | DIO | PFN-Br | 1:1.5 | PEDOT:PSS | CB | IEICO-4Cl
1 | 9.67 | 21 | 20.8 | 150 | 100 | PBDB-T | 62.5 | 0.744 | 12 | 10 | DIO | PFN-Br | 1:1 | PEDOT:PSS | CB | IEICO-4Cl
1 | 10.3 | 22 | 22.8 | 150 | 110 | PTB7-Th | 62 | 0.727 | 12 | 10 | DIO | PFN-Br | 1:1.5 | PEDOT:PSS | CB | IEICO-4Cl
_ | 8.2 | 23 | 20.48 | 130 | 85 | J52 | 56.9 | 0.704 | 13 | 24 | _ | ZnO | 1:1.3 | MoOx | CB | IEICO-4F
_ | 13.18 | 24 | 22.86 | 130 | 85 | J52 | 67.9 | 0.849 | 13 | 24 | _ | ZnO | 1:1 | MoOx | CB | i-IEICO-4F
_ | 10.57 | 32 | 17.97 | 130 | 120 | J61 | 65.49 | 0.898 | 18 | 20 | _ | PDINO | 1:1 | PEDOT:PSS | CF | ITIC
_ | 11.77 | 70 | 18.31 | 130 | 120 | J61 | 70.55 | 0.912 | 18 | 20 | _ | PDINO | 1:1 | PEDOT:PSS | CF | m-ITIC
_ | 8.24 | 33 | 13.12 | 170 | 100 | J61-F | 66.1 | 0.95 | 19 | 18 | _ | PDINO | 1:1.5 | PEDOT:PSS | CF | ITIC
_ | 9.09 | 34 | 16.12 | _ | 263 | J62 | 62.36 | 0.904 | 20 | 18 | _ | PDINO | 1.5:1 | PEDOT:PSS | CF | ITIC
_ | 7.38 | 35 | 15.72 | _ | 166.5 | J63 | 53.11 | 0.882 | 20 | 18 | _ | PDINO | 1.5:1 | PEDOT:PSS | CF | ITIC
_ | 7.51 | 36 | 15.22 | _ | 321 | J64 | 54.32 | 0.908 | 20 | 18 | _ | PDINO | 1.5:1 | PEDOT:PSS | CF | ITIC
_ | 9.8 | 38 | 16.9 | 160 | 65 | PBDT(T)[2F]T | 62 | 0.94 | 22 | 10 | _ | ZnO | 1:1 | MoOx | CB | ITIC
_ | 5.8 | 39 | 11.6 | _ | 70 | PBDT[2F]T | 53 | 0.94 | 22 | 10 | _ | ZnO | 1.5:1 | MoOx | CB | ITIC
_ | 2.5 | 40 | 7.6 | 160 | 80 | PBDT[2H]T | 41 | 0.79 | 22 | 10 | _ | ZnO | 1:1 | MoOx | CB | ITIC
_ | 9.35 | 41 | 15.3 | 120 | 110 | PBDT-2TC | 65.7 | 0.93 | 23 | 16 | _ | C60-bissalt | 1:1 | PEDOT:PSS | CB | ITIC
_ | 10.12 | 47 | 16.4 | 120 | 110 | PBDT-S-2TC | 64.3 | 0.96 | 23 | 16 | _ | C60-bissalt | 1:1 | PEDOT:PSS | CB | ITIC
0.5 | 7.15 | 43 | 13.73 | _ | 99 | PBDT-FBT | 63.8 | 0.82 | 25 | 20 | DIO | ZnO | 1:1 | MoOx | CB | ITIC
0.5 | 9.17 | 44 | 15.38 | _ | 107 | PBDTF-FBT | 66.3 | 0.9 | 25 | 20 | DIO | ZnO | 1:1 | MoOx | CB | ITIC
0.5 | 8.58 | 48 | 14.63 | _ | 104 | PBDTS-FBT | 65.9 | 0.89 | 25 | 20 | DIO | ZnO | 1:1 | MoOx | CB | ITIC
0.5 | 11.66 | 49 | 17.09 | _ | 109 | PBDTSF-FBT | 66.3 | 1.03 | 25 | 20 | DIO | ZnO | 1:1 | MoOx | CB | ITIC
2 | 9.11 | 45 | 16.21 | _ | 110 | PBDT-NQx | 64.6 | 0.87 | 26 | 20 | DIO | ZnO | 1:0.8 | MoOx | CB | ITIC
2 | 11.47 | 46 | 17.86 | _ | 109 | PBDTS-NQx | 69.8 | 0.92 | 26 | 20 | DIO | ZnO | 1:0.8 | MoOx | CB | ITIC
_ | 12.8 | 50 | 17.78 | _ | 100 | PBDTS-TDZ | 65.4 | 1.1 | 27 | 20 | _ | MoOx | 1:1 | PEDOT:PSS | o-xylene | ITIC
_ | 9.43 | 51 | 15.91 | _ | 100 | PBDT-TDZ | 58.1 | 1.02 | 27 | 20 | _ | MoOx | 1:1 | PEDOT:PSS | o-xylene | ITIC
_ | 8.47 | 55 | 14.94 | 100 | 100 | J71 | 61.2 | 0.92 | 30 | 14 | _ | ZrAcAc | 1:1 | PEDOT:PSS | CF | ITIC1
_ | 12.2 | 56 | 18.35 | 100 | 100 | J71 | 74.7 | 0.892 | 30 | 14 | _ | ZrAcAc | 1:1 | PEDOT:PSS | CF | ITIC5
_ | 10.12 | 57 | 15.52 | _ | 100 | PBDT-ODZ | 60.4 | 1.08 | 31 | 20 | _ | PFN-Br | 1:1 | CuSCN | CB | ITIC-Th
4 | 12.34 | 568 | 17.1 | _ | 100 | PBDT-ODZ | 68.1 | 1.06 | 31 | 20 | CuI | PFN-Br | 1:1 | CuSCN | CB | ITIC-Th
0.25 | 8.88 | 58 | 15.84 | _ | 120 | FTAZ | 61.26 | 0.915 | 32 | 12 | DIO | ZnO | 1:1.5 | MoOx | CF | ITIC-Th
0.25 | 12.1 | 59 | 19.33 | _ | 120 | FTAZ | 73.73 | 0.849 | 32 | 12 | DIO | ZnO | 1:1.5 | MoOx | CF | ITIC-Th1
0.25 | 9.06 | 60 | 17.19 | _ | 100 | FTAZ | 70.07 | 0.751 | 33 | 12.5 | DIO | ZnO | 1:1.5 | MoOx | CF | ITIC-Th2
0.25 | 10.7 | 61 | 16.34 | _ | 100 | FTAZ | 68.33 | 0.962 | 33 | 12.5 | DIO | ZnO | 1:1.5 | MoOx | CF | ITIC-Th3
0.5 | 9.4 | 62 | 17.1 | 150 | 100 | J52 | 65.1 | 0.843 | 34 | 12 | DIO | PFN-Br | 1:1 | PEDOT:PSS | CB | IT-M
0.5 | 6.5 | 569 | 15.1 | 150 | 100 | J52 | 51 | 0.848 | 34 | 12 | DIO | PFN-Br | 1:1 | PEDOT:PSS | CB | IEICO
_ | 10.2 | 68 | 16.9 | 150 | 100 | J71 | 69.4 | 0.885 | 36 | 18 | _ | PDIN | 1:1 | PEDOT:PSS | CF | MeIC2
_ | 11.63 | 77 | 18.03 | 150 | 100 | J91 | 65.54 | 0.984 | 38 | 12 | _ | PDINO | 1:1.5 | PEDOT:PSS | CF | m-ITIC
_ | 5.98 | 572 | 17.16 | 150 | 100 | J52 | 49.73 | 0.701 | 38 | 12 | _ | PDINO | 1:1.5 | PEDOT:PSS | CF | m-ITIC
_ | 5.81 | 82 | 10.92 | 140 | 100 | J61 | 51 | 1.05 | 40 | 20 | _ | Ca | 1:1 | PEDOT:PSS | CB | TP21
_ | 7.45 | 83 | 15.7 | _ | 100 | FTAZ | 61.2 | 0.775 | 41 | 13.5 | _ | ZnO | 1:1.5 | MoOx | CF | IHIC2
0.2 | 12.3 | 84 | 19.7 | _ | 100 | FTAZ | 69.3 | 0.9 | 41 | 13.5 | DIO | ZnO | 1:1.5 | MoOx | CF | IOIC2
5 | 6.68 | 85 | 16.16 | 160 | 100 | PBQ-0F | 59.91 | 0.69 | 42 | 12 | isopropanol | ZnO | 1:1 | MoOx | THF | ITIC
5 | 8.9 | 86 | 17.16 | 160 | 100 | PBQ-QF | 62.49 | 0.83 | 42 | 12 | isopropanol | ZnO | 1:1 | MoOx | THF | ITIC
5 | 11.34 | 87 | 17.87 | 160 | 100 | PBQ-4F | 66.8 | 0.95 | 42 | 12 | isopropanol | ZnO | 1:1 | MoOx | THF | ITIC
0.5 | 10.4 | 88 | 15.54 | _ | 105 | PBTA-TF | 67 | 1 | 43 | 16 | DIO | PFN-Br | 1:1 | PEDOT:PSS | CF | ITCC
0.5 | 12.2 | 89 | 17.76 | _ | 98 | PBTA-TF | 71 | 0.97 | 43 | 16 | DIO | PFN-Br | 1:1 | PEDOT:PSS | CF | IT-M
0.5 | 10.6 | 90 | 20.24 | _ | 96 | PBTA-TF | 72 | 0.73 | 43 | 16 | DIO | PFN-Br | 1:1 | PEDOT:PSS | CF | IT-4F
1 | 12 | 570 | 18.37 | _ | 108 | PBTA-TF | 67 | 0.96 | 43 | 16 | isopropanol | PFN-Br | 1:1 | PEDOT:PSS | THF | IT-M
0.5 | 13.1 | 571 | 18.74 | _ | 112 | PBTA-TF | 72 | 0.97 | 43 | 24 | PN | PFN-Br | 1:1 | PEDOT:PSS | o-xylene | IT-M
0.5 | 11.21 | 91 | 16.81 | 160 | 100 | PBDB-T | 74.2 | 0.899 | 44 | 20 | DIO | ZnO | 1:1 | MoOx | CB | ITIC
0.5 | 13.1 | 92 | 20.88 | _ | 100 | PBDB-T-SF | 71.3 | 0.88 | 45 | 25 | DIO | ZnO | 1:1 | MoOx | CB | IT-4F
0.5 | 11.05 | 567 | 17.03 | _ | 100 | PBDB-T | 72.1 | 0.9 | 45 | 20 | DIO | ZnO | 1:1 | MoOx | CB | ITIC
0.75 | 7.34 | 97 | 13.85 | _ | 100 | PTB7 | 60.7 | 0.85 | 47 | 22 | DIO | ZnO | 1:1.2 | MoOx | CB | SFBRCN
0.75 | 9.9 | 98 | 17.24 | _ | 100 | PTB7-Th | 64 | 0.9 | 47 | 22 | DIO | ZnO | 1:1.2 | MoOx | CB | SFBRCN
1 | 10.6 | 99 | 17 | 100 | 110 | PBDB-T | 67 | 0.93 | 48 | 20 | DIO | PFN-Br | 1:1 | PEDOT:PSS | CB | ITIC
1 | 11.4 | 100 | 15.9 | 100 | 110 | PBDB-T | 71 | 1.01 | 48 | 20 | DIO | PFN-Br | 1:1 | PEDOT:PSS | CB | ITCC
2 | 4.9 | 101 | 11.7 | 100 | 105 | PBDTTT-E-T | 47 | 0.9 | 49 | 25 | DIO | PFN-Br | 1:1.5 | PEDOT:PSS | CB | IEIC
2 | 8.4 | 102 | 17.7 | 100 | 95 | PBDTTT-E-T | 58 | 0.82 | 49 | 20 | DIO | PFN-Br | 1:1 | PEDOT:PSS | CB | IEICO
_ | 9.49 | 103 | 17.8 | _ | 100 | PBDB-T | 84 | 0.86 | 51 | 10 | _ | PNDIT-F3N | 1:1 | PEDOT:PSS | CB | NITI
1 | 9.41 | 104 | 17.1 | _ | 100 | PTB7-Th | 60.9 | 0.744 | 52 | 20 | CN | ZnO | 1:1.5 | MoOx | DCB | IHIC
_ | 3.12 | 109 | 8.53 | _ | 100 | PTB7-Th | 42.4 | 0.863 | 55 | 25 | _ | C60-bissalt | 1:1.5 | PEDOT:PSS | DCB | DTPC-IC
0.5 | 10.21 | 110 | 21.92 | _ | 100 | PTB7-Th | 61.3 | 0.76 | 55 | 25 | DIO | C60-bissalt | 1:1.5 | PEDOT:PSS | DCB | DTPC-DFIC
3 | 1.14 | 113 | 4.22 | 40 | 90 | P3HT | 42 | 0.64 | 57 | 16 | DIO | PFN | 1:1 | PEDOT:PSS | CF | MPU1
3 | 4.17 | 114 | 8.36 | 40 | 90 | P_dFBT-DTS | 48 | 1.04 | 57 | 16 | DIO | PFN | 1:1 | PEDOT:PSS | CF | MPU1
_ | 2.3 | 115 | 5.63 | _ | 100 | PBDB-T | 44 | 0.92 | 58 | 8 | _ | ZnO | 1:1 | MoOx | o-DCB | IDT-BC6
1 | 9.6 | 116 | 17.52 | _ | 100 | PBDB-T | 54 | 1.01 | 58 | 8 | DIO | ZnO | 1:1 | MoOx | o-DCB | IDT-BOC6
_ | 12 | 118 | 24 | _ | 80 | PTB7-Th | 67.1 | 0.743 | 59 | 10 | _ | ZnO | 1:1.5 | MoOx | CF | FOIC
_ | 6.26 | 122 | 10.93 | 130 | 70 | P3HT | 62 | 0.927 | 60 | 16.2 | _ | Ca | 1:0.8 | PEDOT:PSS | CF | ATT-3
_ | 11.6 | 123 | 17.35 | 130 | 101 | PBDB-T | 72 | 0.93 | 61 | 10 | _ | PFN-Br | 1:1 | PEDOT:PSS | CB | IT-O1
_ | 9.3 | 124 | 15.34 | 130 | 94 | PBDB-T | 62.6 | 0.97 | 61 | 10 | _ | PFN-Br | 1:1 | PEDOT:PSS | CB | IT-O2
_ | 4.9 | 125 | 9.8 | 130 | 90 | PBDB-T | 51.4 | 0.98 | 61 | 10 | _ | PFN-Br | 1:1 | PEDOT:PSS | CB | IT-O3
_ | 4.2 | 126 | 9.16 | 130 | 89 | PBDB-T | 47.9 | 0.95 | 61 | 10 | _ | PFN-Br | 1:1 | PEDOT:PSS | CB | IT-O4
_ | 10.15 | 132 | 17.35 | _ | 100 | PBDB-T | 66.3 | 0.863 | 63 | 9 | _ | PDIN | 1:0.8 | PEDOT:PSS | CF | NFBDT
_ | 11.62 | 133 | 19.73 | _ | 100 | PBDB-T | 70.2 | 0.835 | 64 | 9 | _ | PDINO | 1:0.8 | PEDOT:PSS | CF | NCBDT
_ | 10.42 | 272 | 17.85 | _ | 100 | PBDB-T | 67.2 | 0.868 | 64 | 9 | _ | PDINO | 1:0.8 | PEDOT:PSS | CF | NFBDT
_ | 13.18 | 134 | 21.3 | 120 | 110 | J71 | 72.76 | 0.85 | 65 | 18 | _ | PNDIT-F3N | 1:1 | PEDOT:PSS | CF | ZITI-4F
_ | 6.3 | 137 | 13.9 | 130 | 75 | P3HT | 60 | 0.72 | 68 | 24 | _ | ZnO | 1:1 | MoOx | CB | O-IDTBR
_ | 6 | 138 | 12.1 | 130 | 75 | P3HT | 62 | 0.76 | 68 | 24 | _ | ZnO | 1:1 | MoOx | CB | EH-IDTBR
_ | 4.11 | 139 | 7.95 | 110 | 80 | P3HT | 63 | 0.82 | 69 | 16 | _ | ZnO | 1:1 | MoO3 | CF:DCB (80:20) | FBR
0.5 | 6.4 | 140 | 12.06 | 110 | 100 | PBDB-T | 62.48 | 0.85 | 70 | 20 | DIO | ZnO | 1:1 | MoOx | CB | IDTCN
_ | 3.8 | 142 | 9.3 | _ | 95 | P3HT | 47 | 0.9 | 72 | 20 | _ | LiF | 1:1 | PEDOT:PSS | CB | NAI-FN-NAI(BO)
_ | 0.75 | 552 | 2.55 | _ | 95 | P3HT | 35 | 0.89 | 72 | 20 | _ | LiF | 1:1 | PEDOT:PSS | CB | NAI-FN-NAI(DT)
_ | 2.2 | 553 | 4.95 | _ | 95 | P3HT | 48 | 0.91 | 72 | 20 | _ | LiF | 1:1 | PEDOT:PSS | CB | PI-FN-PI(DT)
0.5 | 10.24 | 572 | 18.29 | 130 | 95 | PTzBI | 64.34 | 0.87 | 72 | 20 | DBE | PFN-Br | 1:1 | PEDOT:PSS | CB | ITIC
_ | 2.8 | 143 | 7.55 | _ | 95 | P3HT | 43 | 0.88 | 73 | 20 | _ | LiF | 1:1 | PEDOT:PSS | CB | NAI-FN-NAI(HD)
_ | 0.8 | 144 | 3.25 | _ | 95 | P3HT | 39 | 0.58 | 73 | 20 | _ | LiF | 1:1 | PEDOT:PSS | CB | NAI-FCN-NAI(BO)
0.25 | 7.7 | 145 | 13.51 | _ | 100 | FTAZ | 57.9 | 0.957 | 74 | 12.5 | DIO | ZnO | 1:1.5 | MoOx | CF | INIC
0.25 | 10.1 | 146 | 16.63 | _ | 100 | FTAZ | 64.3 | 0.929 | 74 | 12.5 | DIO | ZnO | 1:1.5 | MoOx | CF | INIC1
0.25 | 10.8 | 147 | 17.56 | _ | 100 | FTAZ | 66.8 | 0.903 | 74 | 12.5 | DIO | ZnO | 1:1.5 | MoOx | CF | INIC2
0.25 | 11.5 | 148 | 19.44 | _ | 100 | FTAZ | 67.4 | 0.857 | 74 | 12.5 | DIO | ZnO | 1:1.5 | MoOx | CF | INIC3
_ | 3.93 | 152 | 8.33 | _ | 70 | PBDTTT-C-T | 52.3 | 0.9 | 76 | 20 | _ | Ca | 1.2:1 | PEDOT:PSS | o-DCB:CF (6.667:1) | DC-IDT2T
_ | 7.8 | 153 | 11.5 | _ | 120 | Pff4TBT-2DT | 61 | 1.12 | 77 | 20 | _ | ZnO | 1:1 | MoOx | CB | FBR
_ | 5 | 154 | 10.3 | _ | 120 | Pff4TBT-2DT | 45 | 1.05 | 77 | 20 | _ | ZnO | 1:1 | MoOx | CB | FTTB
_ | 1.75 | 155 | 4.4 | _ | 120 | Pff4TBT-2DT | 38 | 1.08 | 77 | 20 | _ | ZnO | 1:1 | MoOx | CB | IDFBR
_ | 9.95 | 156 | 15 | _ | 120 | Pff4TBT-2DT | 62 | 1.07 | 77 | 20 | _ | ZnO | 1:1 | MoOx | CB | IDTBR
0.25 | 8.77 | 157 | 15.43 | _ | 100 | J71 | 63.18 | 0.9 | 78 | 15 | DIO | ZnO | 1:2 | MoOx | CF | TTz1
0.25 | 6.3 | 158 | 12.75 | _ | 100 | J71 | 53.73 | 0.92 | 78 | 15 | DIO | ZnO | 1:2 | MoOx | CF | TTz2
0.5 | 9.91 | 159 | 16.1 | _ | 200 | PBDB-T | 67.46 | 0.92 | 79 | 8 | DIO | PFN-Br | 1:1 | MoOx | DCB | FTIC-C8C6
0.3 | 9.18 | 160 | 16.03 | _ | 200 | PBDB-T | 63.17 | 0.91 | 79 | 8 | DIO | PFN-Br | 1:1 | MoOx | DCB | FTIC-C6C6
0.5 | 11.12 | 161 | 18.55 | _ | 200 | PBDB-T | 64.72 | 0.92 | 79 | 8 | DIO | PFN-Br | 1:1 | MoOx | DCB | FTIC-C6C8
_ | 11.3 | 163 | 20.9 | 100 | 100 | PBDB-T | 65.4 | 0.82 | 81 | 14 | _ | ZrAcAc | 1:1 | PEDOT:PSS | CF | IXIC
_ | 11.2 | 164 | 22.9 | 100 | 100 | PBDB-T | 71.2 | 0.69 | 81 | 14 | _ | ZrAcAc | 1:1 | PEDOT:PSS | CF | IXIC-4Cl
_ | 10.4 | 165 | 16.49 | 130 | 100 | HFQx-T | 71 | 0.88 | 82 | 18 | _ | PDINO | 1:1 | PEDOT:PSS | CF | ITTC
_ | 6.3 | 168 | 12.31 | 150 | 95 | PBDB-T | 51 | 1.01 | 84 | 20 | _ | ZnO | 1:1 | MoOx | CB | IT-OM-1
_ | 11.8 | 169 | 17.53 | 150 | 105 | PBDB-T | 73 | 0.93 | 84 | 20 | _ | ZnO | 1:1 | MoOx | CB | IT-OM-2
_ | 10.8 | 170 | 16.38 | 150 | 105 | PBDB-T | 68 | 0.97 | 84 | 20 | _ | ZnO | 1:1 | MoOx | CB | IT-OM-3
_ | 7.9 | 171 | 14.69 | 150 | 105 | PBDB-T | 56 | 0.96 | 84 | 20 | _ | ZnO | 1:1 | MoOx | CB | IT-OM-4
0.5 | 10.56 | 172 | 16.32 | 120 | 100 | PBDB-T | 65 | 0.904 | 85 | 20 | DIO | N719:PrC60MAI | 1:1 | PEDOT:PSS | CB | ITCT-DM
_ | 11.27 | 173 | 17.88 | 120 | 100 | PBDB-T | 72 | 0.85 | 85 | 20 | _ | N719:PrC60MAI | 1:1 | PEDOT:PSS | CB | ITCT
0.5 | 10.61 | 174 | 17.05 | _ | 100 | PBDB-T | 72.7 | 0.856 | 86 | 20 | DIO | ZnO | 1:1 | MoOx | CB | ITCPTC-Th
0.5 | 9.02 | 175 | 15.2 | _ | 100 | PBDB-T | 68.3 | 0.869 | 86 | 20 | DIO | ZnO | 1:1 | MoOx | CB | ITCPTC-Se
0.5 | 12.03 | 178 | 18.07 | 120 | 100 | PBDB-T | 74.3 | 0.896 | 88 | 20 | DIO | PDIN | 1:1 | PEDOT:PSS | CB | MeIC
_ | 5.77 | 179 | 11.85 | _ | 85 | PTB7-Th | 53.5 | 0.9 | 89 | 25 | _ | ZnO | 1:2 | MoOx | o-DCB | IFTIC
_ | 5.5 | 186 | 13.02 | 100 | 100 | PTB7-Th | 57.7 | 0.73 | 94 | 10 | _ | PNDIT-F3N-Br | 1:1 | PEDOT:PSS | CF | IDT-N
2 | 6.6 | 187 | 14.67 | 100 | 100 | PTB7-Th | 51.38 | 0.87 | 94 | 10 | CN | PNDIT-F3N-Br | 1:1 | PEDOT:PSS | CF | IDT-T-N
0.25 | 8.99 | 188 | 15.88 | 100 | 100 | PBDB-T | 71.91 | 0.79 | 94 | 10 | CN | PNDIT-F3N-Br | 1:1 | PEDOT:PSS | CF | IDT-N
2 | 7.4 | 189 | 14.03 | 100 | 100 | PBDB-T | 56.11 | 0.94 | 94 | 10 | CN | PNDIT-F3N-Br | 1:1 | PEDOT:PSS | CF | IDT-T-N
_ | 6.48 | 193 | 14.49 | 150 | 150 | PTB7-Th | 47.5 | 0.94 | 96 | 25 | _ | PDINO | 1:1.5 | PEDOT:PSS | o-DCB | p-IDTIDT-IC
0.5 | 12.5 | 194 | 17.5 | 100 | 110 | PBDB-TF | 74 | 0.96 | 97 | 16 | DIO | PFN-Br | 1:1 | PEDOT:PSS | CF | IDT-C6
0.5 | 5.6 | 195 | 13 | 100 | 100 | PBDB-TF | 43 | 1 | 97 | 16 | DIO | PFN-Br | 1:1 | PEDOT:PSS | CF | IDT-PhC6
_ | 10 | 198 | 15.8 | _ | 120 | PBDB-T | 66 | 0.94 | 100 | 19.8 | _ | PDINO | 1:0.8 | PEDOT:PSS | CB | FDNCTF
_ | 11.2 | 199 | 16.3 | _ | 120 | PBDB-T | 72.5 | 0.93 | 100 | 19.8 | _ | PDINO | 1:0.8 | PEDOT:PSS | CB | FDICTF
1 | 9.51 | 200 | 15.72 | _ | 90 | PTB7-Th | 56 | 1.08 | 101 | 20 | CN | ZnO | 1:1.5 | MoOx | CB | DTNR
_ | 3.39 | 201 | 7.71 | _ | 100 | PBDB-T | 45.63 | 0.96 | 102 | 18 | _ | TiO2:TOPD | 1:1 | MoOx | CB | DTNIC6
_ | 9.03 | 202 | 12.92 | _ | 100 | PBDB-T | 72.84 | 0.96 | 102 | 18 | _ | TiO2:TOPD | 1:1 | MoOx | CB | DTNIC8
2 | 6.4 | 211 | 20.3 | _ | 73 | PTB7-Th | 56.3 | 0.56 | 109 | 20 | CN | ZnO | 1:1.5 | MoOx | CB | COTIC-4F
2 | 8.6 | 212 | 21.6 | _ | 75 | PTB7-Th | 61.4 | 0.65 | 109 | 20 | CN | ZnO | 1:1.5 | MoOx | CF | SiOTIC-4F
_ | 1.04 | 213 | 1.65 | 100 | 82 | P3HT | 47 | 1.34 | 110 | 15 | _ | Ca | 1:1 | PEDOT:PSS | CF | BTA100
_ | 3.55 | 214 | 5.33 | 120 | 82 | P3HT | 56 | 1.19 | 110 | 15 | _ | Ca | 1:1 | PEDOT:PSS | CF | BTA101
_ | 5.31 | 215 | 8.56 | 120 | 82 | P3HT | 66 | 0.94 | 110 | 15 | _ | Ca | 1:2 | PEDOT:PSS | CF | BTA103
0.25 | 11.07 | 216 | 20.11 | 150 | 100 | PTB7-Th | 66.16 | 0.831 | 111 | 25 | DIO | ZnO | 1:1.5 | MoOx | CB | 6TIC
1 | 12.16 | 217 | 26.12 | _ | 124 | PTB7-Th | 68.2 | 0.68 | 112 | 18 | DIO | ZnO | 1:1 | MoOx | CB | COi8DFIC
3 | 7.7 | 218 | 14 | _ | 80 | PTB7-Th | 60 | 0.99 | 113 | 15 | CN | Ca | 1:1 | PEDOT:PSS | o-DCB:CF (4:1) | IDT-2BR
3 | 8.7 | 219 | 15.2 | _ | 80 | PTB7-Th | 60 | 0.95 | 113 | 15 | CN | Ca | 1:1 | PEDOT:PSS | o-DCB:CF (4:1) | IDT-2BR1
_ | 9.82 | 221 | 20.95 | _ | 120 | PTB7-Th | 65 | 0.72 | 115 | 20 | _ | ZnO | 1:1.8 | MoOx | CB | T1
_ | 10.1 | 222 | 22.65 | _ | 120 | PTB7-Th | 66 | 0.67 | 115 | 20 | _ | ZnO | 1:1.8 | MoOx | CB | T2
_ | 9.43 | 223 | 22 | _ | 120 | PTB7-Th | 70 | 0.61 | 115 | 20 | _ | ZnO | 1:1.8 | MoOx | CB | T3
1 | 10.07 | 224 | 16.48 | _ | 130 | PTB7-Th | 70 | 0.87 | 116 | 25 | DIO | PFN-Br | 1:1.5 | PEDOT:PSS | o-DCB | ATT-1
_ | 8.71 | 225 | 15.05 | _ | 90 | PDBT-T1 | 65 | 0.89 | 117 | 12 | _ | ZnO | 1:1 | MoOx | CF | IC-C6IDT-IC
0.5 | 9.98 | 226 | 15.63 | _ | 100 | PBDTT-6ttTPD | 67.8 | 0.942 | 118 | 12 | DIO | ZnO | 1:1 | MoOx | CF | ITIC
0.5 | 7.63 | 227 | 13 | _ | 100 | PMOT16 | 58.7 | 1.001 | 118 | 12 | DIO | ZnO | 1:1 | MoOx | CF | ITIC
0.5 | 8.58 | 228 | 15.93 | _ | 100 | PBDTT-6ttTPD | 65.5 | 0.822 | 118 | 12 | DIO | ZnO | 1:1 | MoOx | CF | IDIC
0.5 | 10.04 | 229 | 16.13 | _ | 100 | PMOT16 | 67.3 | 0.925 | 118 | 12 | DIO | ZnO | 1:1 | MoOx | CF | IDIC
0.75 | 11.8 | 230 | 17.9 | _ | 100 | PTZP | 73.3 | 0.9 | 119 | 18 | DIO | PFN-Br | 1:1.5 | PEDOT:PSS | CB | IDIC
_ | 8.2 | 233 | 13.6 | 150 | 100 | PTB7-Th | 59.1 | 1.02 | 122 | 25 | _ | Ca | 1:1.5 | PEDOT:PSS | DCB | IDT-BT-R
_ | 5.5 | 234 | 12.4 | 150 | 100 | PTB7-Th | 50.1 | 0.88 | 122 | 25 | _ | Ca | 1:2 | PEDOT:PSS | DCB | IDT-BT-R-CN
_ | 11.41 | 238 | 17.32 | 150 | 100 | J71 | 69.77 | 0.94 | 126 | 12 | _ | PDINO | 1:1 | PEDOT:PSS | CF | ITIC
3 | 5.12 | 239 | 8.91 | _ | 80 | P3HT | 68.1 | 0.84 | 127 | 25 | CN | Ca | 1:0.6 | PEDOT:PSS | o-DCB | IDT-2BR
1 | 10 | 240 | 22.8 | 100 | 100 | PBDTTT-EFT | 59.4 | 0.739 | 128 | 25 | DIO | PFN-Br | 1:1.5 | PEDOT:PSS | CB | IEICO-4F
1 | 9.4 | 241 | 21.9 | 100 | 100 | J52 | 58.5 | 0.734 | 128 | 25 | DIO | PFN-Br | 1:1.5 | PEDOT:PSS | CB | IEICO-4F
_ | 7.2 | 242 | 12.2 | 90 | 80 | PffT2-FTAZ-2DT | 59 | 0.998 | 129 | 6 | _ | ZnO | 1:1 | V2O5 | CB | IEIC
1 | 12.05 | 247 | 17.44 | 160 | 100 | PBDB-T | 73.5 | 0.94 | 131 | 20 | DIO | ZnO | 1:1 | MoOx | CB | IT-M
1 | 11.29 | 248 | 16.48 | 160 | 100 | PBDB-T | 70.6 | 0.97 | 131 | 20 | DIO | ZnO | 1:1 | MoOx | CB | IT-DM
0.1 | 7.27 | 249 | 13.87 | 110 | 80 | PBDB-ST | 58 | 0.9 | 132 | 8 | CBA | ZnO | 1:1 | MoOx | DCB | ITIC-SC6
0.2 | 7.79 | 250 | 14.43 | 110 | 80 | PBDB-ST | 60 | 0.9 | 132 | 8 | CBA | ZnO | 1:1 | MoOx | DCB | ITIC-SC8
0.3 | 9.16 | 251 | 15.32 | 110 | 80 | PBDB-ST | 64 | 0.92 | 132 | 8 | CBA | ZnO | 1:1 | MoOx | DCB | ITIC-SC2C6
3 | 8.7 | 252 | 15.93 | _ | 120 | PTB7-Th | 68 | 0.8 | 133 | 20 | CN | ZnO | 1:1.3 | MoOx | o-DCB | ITIC-Th
1 | 9.6 | 253 | 16.24 | _ | 100 | PDBT-T1 | 67.1 | 0.88 | 133 | 12 | CN | ZnO | 1:1 | MoOx | CF | ITIC-Th
_ | 6.13 | 254 | 12.4 | 100 | 100 | P2F-EH | 50.48 | 0.983 | 134 | 11 | _ | PFNDI-Br | 1:1 | PEDOT:PSS | CF | ITIC
_ | 7.28 | 255 | 13.02 | 100 | 100 | P2F-Ehp | 54.79 | 1.017 | 134 | 11 | _ | PFNDI-Br | 1:1 | PEDOT:PSS | CF | ITIC
_ | 6.73 | 256 | 12.65 | 100 | 100 | P2F-EO | 52.53 | 1.013 | 134 | 11 | _ | PFNDI-Br | 1:1 | PEDOT:PSS | CF | ITIC
_ | 10.06 | 257 | 16.91 | 100 | 100 | P2F-Ehp | 61.94 | 0.959 | 134 | 11 | _ | PFNDI-Br | 1:1 | PEDOT:PSS | CF | IT-F
_ | 12.96 | 258 | 19.65 | 100 | 100 | P2F-Ehp | 74.09 | 0.891 | 134 | 11 | _ | PFNDI-Br | 1:1 | PEDOT:PSS | CF | IT-2F
_ | 11.9 | 259 | 18.9 | _ | 100 | PB3T | 63 | 1 | 135 | 8 | _ | PFN-Br | 60:40 | PEDOT:PSS | Anisole | IT-M
1 | 12.1 | 260 | 17.34 | 100 | 115 | PBDB-T | 73.2 | 0.953 | 136 | 20 | DIO | EDTA-ZnO | 1:1 | MoOx | CB | IT-M
_ | 8.54 | 268 | 16.45 | _ | 90 | FTAZ | 56.4 | 0.921 | 142 | 11.5 | _ | ZnO | 1:1.3 | MoOx | CF | ITIC1
_ | 11 | 269 | 18.88 | 110 | 90 | FTAZ | 63 | 0.925 | 142 | 11.5 | _ | ZnO | 1:1.3 | MoOx | CF | ITIC2
_ | 8.3 | 270 | 17.5 | 150 | 130 | PTB7-Th | 59.6 | 0.81 | 143 | 25 | _ | ZnO | 1:1.5 | MoOx | CB:CF (9:1) | BT-IC
_ | 11.2 | 271 | 22.5 | 150 | 130 | PTB7-Th | 71 | 0.7 | 143 | 25 | _ | ZnO | 1:1.5 | MoOx | CB:CF (9:1) | BT-CIC
_ | 7.13 | 273 | 13.6 | _ | 100 | FTAZ | 58.5 | 0.896 | 144 | 12.5 | _ | ZnO | 1:1.5 | MoOx | CF | IDIC1
_ | 9.21 | 274 | 14.3 | _ | 100 | FTAZ | 67.9 | 0.95 | 144 | 12.5 | _ | ZnO | 1:1.5 | MoOx | CF | IHIC1
_ | 8.63 | 275 | 13.55 | _ | 100 | PBDB-T | 68.1 | 0.935 | 145 | 9 | _ | PDINO | 1:0.8 | PEDOT:PSS | CF | NTIC
_ | 8.3 | 276 | 13.93 | _ | 100 | PBDB-T | 66.2 | 0.963 | 145 | 9 | _ | PDINO | 1:0.8 | PEDOT:PSS | CF | NTIC-Me
_ | 8.61 | 277 | 13.52 | _ | 100 | PBDB-T | 66 | 0.965 | 145 | 9 | _ | PDINO | 1:0.8 | PEDOT:PSS | CF | NTIC-OMe
_ | 8.1 | 278 | 15.04 | _ | 100 | PBDB-T | 66.3 | 0.812 | 145 | 9 | _ | PDINO | 1:0.8 | PEDOT:PSS | CF | NTIC-F
_ | 7.04 | 279 | 12.62 | _ | 100 | PffBT4T-2OD | 50 | 1.11 | 146 | 14 | _ | ZnO | 1:1.4 | MoOx | o-DCB:CB (1:1) | FBR
_ | 9.3 | 282 | 14.8 | _ | 130 | J71 | 63.6 | 0.96 | 148 | 16 | _ | PDINO | 1:1.2 | PEDOT:PSS | CF | IT-IC
_ | 10.9 | 283 | 17.3 | _ | 130 | J71 | 65.5 | 0.92 | 148 | 16 | _ | PDINO | 1:1.2 | PEDOT:PSS | CF | BDT-IC
_ | 13.59 | 284 | 20.8 | 100 | 100 | PBDB-T-2F | 76 | 0.86 | 149 | 20 | _ | PFN-Br | 1:1 | PEDOT:PSS | CB | IT-4F
_ | 12.67 | 285 | 22.25 | 100 | 100 | PBDB-T-2F | 73 | 0.78 | 149 | 14 | _ | PFN-Br | 1:1 | PEDOT:PSS | CF | IT-4Cl
_ | 14.29 | 286 | 20.58 | 100 | 100 | PBDB-T-2Cl | 78 | 0.89 | 149 | 20 | _ | PFN-Br | 1:1 | PEDOT:PSS | CB | IT-4F
_ | 13.37 | 287 | 22.01 | 100 | 100 | PBDB-T-2Cl | 74 | 0.81 | 149 | 14 | _ | PFN-Br | 1:1 | PEDOT:PSS | CF | IT-4Cl
0.5 | 14.2 | 289 | 20.74 | 150 | 100 | P2_PDTB-EF-T | 76 | 0.9 | 150 | 18 | DIO | ZnO | 1:1 | MoOx | CB | IT-4F
0.5 | 15.7 | 292 | 25.3 | 110 | 150 | PM6 | 74.8 | 0.83 | 152 | 16 | CN | PDINO | 1:1.2 | PEDOT:PSS | CF | Y6
_ | 11.61 | 293 | 16.41 | 125 | 110 | PBDB-T | 73 | 0.97 | 153 | 12.5 | _ | ZnO | 1:1 | MoOx | CB | ITC6-IC
0.5 | 13.37 | 295 | 20.8 | _ | 100 | PBDBT-2F | 74.5 | 0.86 | 155 | 20 | DIO | PFN-Br | 1:1 | PEDOT:PSS | CB | IT-4F
0.5 | 10.64 | 296 | 16.1 | _ | 100 | PBDBT-2F | 66.07 | 1 | 155 | 20 | DIO | PFN-Br | 1:1 | PEDOT:PSS | CB | ITIC
0.8 | 13.42 | 299 | 22.44 | _ | 100 | PBDB-T | 69.1 | 0.87 | 157 | 16 | CN | ZnO | 1:1 | MoOx | CB | Y1
0.8 | 13.4 | 300 | 23.56 | _ | 100 | PBDB-T | 69.4 | 0.82 | 157 | 16 | CN | ZnO | 1:1 | MoOx | CB | Y2
_ | 2.14 | 303 | 7.35 | 100 | 110 | PTBB-o | 30.5 | 0.99 | 159 | 16 | _ | ZnO | 1:1 | MoOx | CF | ITCPTC
_ | 7.07 | 304 | 15.04 | 100 | 110 | PTBB-m | 48.4 | 0.97 | 159 | 16 | _ | ZnO | 1:1 | MoOx | CF | ITCPTC
_ | 7.26 | 305 | 15.7 | 100 | 110 | PTBB-p | 50.9 | 0.91 | 159 | 16 | _ | ZnO | 1:1 | MoOx | CF | ITCPTC
_ | 5.88 | 310 | 12.09 | _ | 100 | PTB7-Th | 65 | 0.74 | 162 | 10 | _ | ZnO | 1:1.5 | MoOx | CF | Py-1
_ | 3.47 | 311 | 9.67 | _ | 100 | PTB7-Th | 47 | 0.75 | 162 | 10 | _ | ZnO | 1:1 | MoOx | CF | Py-2
_ | 13.3 | 312 | 20.9 | 150 | 100 | PBB-T | 70 | 0.91 | 163 | 15.4 | _ | PDINO | 1:1.2 | PEDOT:PSS | CB | IT-2F
_ | 7.88 | 314 | 14.04 | 40 | 90 | P_TBTT-BTT | 54 | 1.04 | 165 | 15 | _ | PFN | 1:1 | PEDOT:PSS | CF | ICz-Rd2
_ | 9.76 | 315 | 15.58 | 40 | 90 | P_TBTT-BTT | 62 | 1.01 | 165 | 15 | _ | PFN | 1:1 | PEDOT:PSS | CF | ICz-RdCN2
1 | 12.8 | 318 | 19.2 | _ | 100 | PBZ-ClSi | 71.5 | 0.93 | 166 | 20 | PN | ZnO | 1:1 | MoOx | Toluene | IT-4F
_ | 2.13 | 319 | 5.77 | _ | 100 | PT1 | 39 | 0.95 | 167 | 20 | _ | ZnO | 1:1.5 | MoOx | CB | ITIC
_ | 9 | 320 | 16.33 | _ | 100 | PT2 | 64 | 0.84 | 167 | 20 | _ | ZnO | 1:1.5 | MoOx | CB | ITIC
_ | 9.21 | 321 | 15.52 | _ | 100 | PT3 | 68 | 0.88 | 167 | 20 | _ | ZnO | 1:1.5 | MoOx | CB | ITIC
0.5 | 8.23 | 322 | 16.39 | 140 | 100 | PBDB-T | 58 | 0.86 | 168 | 15 | CN | PFN | 1:1.2 | MoOx | CF | DF-TCIC
0.5 | 9.86 | 323 | 20.04 | 120 | 100 | PBDB-T | 65 | 0.76 | 168 | 15 | CN | PFN | 1:1.2 | MoOx | CF | HF-TCIC
_ | 11 | 324 | 20.2 | 150 | 100 | BO2FC8 | 63.3 | 0.83 | 169 | 15 | _ | ZnO | 1:1.5 | MoOx | CB | m-ITIC-OR-4Cl
_ | 6.4 | 325 | 14.4 | 150 | 100 | BO2FEH | 48.5 | 0.88 | 169 | 15 | _ | ZnO | 1:1.5 | MoOx | CB | m-ITIC-OR-4Cl
_ | 8.59 | 326 | 15.37 | 100 | 100 | PTB-EDOT | 66.5 | 0.84 | 170 | 16 | _ | ZnO | 1:1.5 | MoOx | MeTHF | ITIC-Th
_ | 10.18 | 327 | 16.25 | 100 | 100 | PTB-EDOTS | 71.2 | 0.88 | 170 | 16 | _ | ZnO | 1:1.5 | MoOx | MeTHF | ITIC-Th
_ | 2.1 | 330 | 6.14 | 110 | 90 | P3HT | 44.2 | 0.77 | 172 | 28 | _ | ZnO | 1:1.2 | MoOx | o-DCB | BIBT-NI
0.5 | 10.72 | 335 | 18.23 | _ | 100 | PBDS-T | 60 | 0.98 | 175 | 20 | DIO | ZnO | 1.2:1 | MoOx | CB | ITIC
0.5 | 11.19 | 336 | 18.64 | _ | 150 | PBDS-T | 66.7 | 0.9 | 175 | 20 | DIO | ZnO | 1:1 | MoOx | CB | ITIC-F
0.5 | 12.04 | 337 | 19.55 | _ | 150 | PBDS-T | 70 | 0.88 | 175 | 20 | DIO | ZnO | 1:1 | MoOx | CB | ITIC-Th1
_ | 9.65 | 344 | 15.25 | 120 | 100 | 2TC-TT-BDTFT | 59.31 | 1.06 | 178 | 16 | _ | PDINO | 1:1 | PEDOT:PSS | o-DCB | m-ITIC
_ | 11.15 | 345 | 16.57 | 120 | 125 | 2T-TTC-BDTFT | 69.37 | 0.97 | 178 | 16 | _ | PDINO | 1:1 | PEDOT:PSS | o-DCB | m-ITIC
_ | 9.9 | 346 | 22.5 | _ | 115 | PTB7-Th | 58.8 | 0.75 | 179 | 20 | _ | PFN | 1:2 | MoOx | Toluene | ACS8
0.5 | 11.52 | 352 | 20.96 | _ | 95 | PBDT-3TCO | 62.7 | 0.88 | 182 | 10 | DIO | PFN-Br | 1:1 | PEDOT:PSS | CB | IT-4F
0.5 | 1 | 353 | 3.89 | _ | 95 | PBDT-3T | 30.43 | 0.85 | 182 | 10 | DIO | PFN-Br | 1:1.5 | PEDOT:PSS | CB | IT-4F
_ | 6.15 | 354 | 18.77 | _ | 100 | PTB7-Th | 48.9 | 0.67 | 183 | 20 | _ | PFN-Br | 1:1.2 | PEDOT:PSS | CF | NFDTS
_ | 9.6 | 355 | 20.14 | _ | 100 | PTB7-Th | 63.6 | 0.75 | 183 | 20 | _ | PFN-Br | 1:1 | PEDOT:PSS | CF | NFDTSB
_ | 11.19 | 356 | 16.4 | _ | 120 | PBTIBDTT | 74.1 | 0.921 | 184 | 16 | _ | ZnO | 1:1 | PEDOT:PSS | CB | ITIC-F
0.5 | 10.2 | 359 | 18.84 | _ | 130 | PBTIBDTT | 69.4 | 0.78 | 186 | 12.5 | CN | PDIN | 1:1.5 | PEDOT:PSS | CB | Si4TIC-F
0.5 | 11.6 | 360 | 17.8 | _ | 95 | PDCBT-2F | 69 | 0.92 | 187 | 16 | DIO | ZnO | 1:1 | MoOx | CF | IT-4F
_ | 12.8 | 364 | 17.2 | 100 | 110 | PBT1-C-MW | 79 | 0.94 | 190 | 16 | _ | ZrAcAc | 1:1 | PEDOT:PSS | CF | ITCPTC
_ | 8.03 | 376 | 17.7 | _ | 100 | PBDTTz-BP | 56 | 0.81 | 196 | 14 | _ | Ca | 1:1 | PEDOT:PSS | CB | ITIC
_ | 6.61 | 377 | 18 | _ | 100 | PBDTTz-N | 49 | 0.75 | 196 | 14 | _ | Ca | 1:1 | PEDOT:PSS | CB | ITIC
_ | 9.59 | 378 | 15.02 | _ | 150 | PBDB-T | 67 | 0.94 | 197 | 22 | _ | PDINO | 1:1.2 | PEDOT:PSS | CB | F-H
1.2 | 11.63 | 382 | 18.16 | 100 | 100 | PBDB-T | 72.62 | 0.86 | 198 | 20 | CN | ZnO | 1:1.2 | MoOx | CF | DF-PCIC
0.5 | 10.14 | 383 | 15.66 | 130 | 100 | PBDB-T | 72.07 | 0.91 | 198 | 20 | CN | ZnO | 1:1.2 | MoOx | CF | DF-PCNC
0.1 | 10.42 | 384 | 15.13 | 80 | 110 | PTB7-Th | 72 | 0.95 | 199 | 15 | DIO | ZnO | 1:1.2 | MoOx | CF | ITCT
0.1 | 6.8 | 385 | 14.21 | _ | 100 | PTB7-Th | 59 | 0.81 | 199 | 25 | DIO | PDIN | 1:1.3 | PEDOT:PSS | CF | ITIC
_ | 5.24 | 386 | 10.9 | _ | 100 | PTB7-Th | 56 | 0.81 | 199 | 12 | _ | ZnO | 1:1 | MoOx | CF | IDIC
_ | 10 | 387 | 22.8 | 100 | 100 | PTB7-Th | 59 | 0.74 | 199 | 25 | _ | PFN-Br | 1:1.5 | PEDOT:PSS | CB | IEICO-4F
0.75 | 10.12 | 388 | 17.25 | _ | 100 | PTB7-Th | 65 | 0.9 | 199 | 22 | DIO | ZnO | 1:1.2 | MoO3 | CB | SFBRCN
_ | 5.67 | 390 | 12.7 | _ | 150 | PBDB-T | 56.3 | 0.84 | 201 | 20 | _ | ZnO/PFN-Br | 1:1 | MoOx | CB | IDTIC
_ | 11.2 | 391 | 17.3 | _ | 146 | PBDB-T | 70.4 | 0.919 | 201 | 20 | _ | ZnO/PFN-Br | 1:1 | MoOx | CB | IDTTIC
_ | 7.62 | 392 | 14 | _ | 90 | PTB7-Th | 66.2 | 0.822 | 202 | 25 | _ | ZnO | 1:1.5 | MoOx | CB | ITIC
_ | 3.68 | 393 | 8.15 | 100 | 110 | P3HT | 62 | 0.71 | 203 | 15 | _ | ZrAcAc | 1:1 | PEDOT:PSS | o-DCB | DTFBR
_ | 7.99 | 395 | 21.5 | 130 | 100 | PBDB-T | 57 | 0.652 | 205 | 20 | _ | C60-bissalt | 1:1 | PEDOT:PSS | CB | 4TIC-4F
_ | 11.14 | 396 | 23 | _ | 100 | PBDB-T | 67 | 0.723 | 205 | 20 | _ | C60-bissalt | 1:1 | PEDOT:PSS | CB | 6TIC-4F
_ | 11.74 | 404 | 17.13 | 100 | 100 | PBDB-T | 72 | 0.95 | 208 | 10 | _ | PFN-Br | 1:1 | PEDOT:PSS | CB | IT-M
_ | 10.78 | 405 | 15.77 | 100 | 100 | PBDB-T-BO | 71 | 0.97 | 208 | 8 | _ | PFN-Br | 1:1 | PEDOT:PSS | THF | IT-M
_ | 12.1 | 406 | 17.97 | 100 | 100 | PBDB-BzT | 70 | 0.96 | 208 | 8 | _ | PFN-Br | 1:1 | PEDOT:PSS | THF | IT-M
_ | 6.23 | 411 | 11.76 | _ | 100 | PBDB-T | 63 | 0.84 | 210 | 8.8 | _ | ZnO | 1:1.2 | MoOx | o-DCB | IDT-O-IC
_ | 4.74 | 412 | 10.32 | _ | 100 | PBDB-T | 55 | 0.83 | 210 | 11.2 | _ | ZnO | 1:1.8 | MoOx | o-DCB | spiro-IDT-O-IC
_ | 3.11 | 413 | 6.82 | _ | 100 | PBDB-T | 42.6 | 1.06 | 211 | 20 | _ | PDINO | 1:1 | PEDOT:PSS | CB | ICBF-O
_ | 6.07 | 414 | 10.3 | _ | 100 | PBDB-T | 60.1 | 0.99 | 211 | 20 | _ | PDINO | 1:1 | PEDOT:PSS | CB | ICBF
_ | 5.54 | 415 | 10.59 | _ | 100 | PBDB-T | 54.5 | 0.96 | 211 | 20 | _ | PDINO | 1:1 | PEDOT:PSS | CB | FICBF-O
_ | 7.41 | 416 | 12.71 | 80 | 100 | PBDB-T | 67 | 0.87 | 211 | 20 | _ | PDINO | 1:1 | PEDOT:PSS | CB | FICBF
_ | 8.69 | 424 | 13.08 | 100 | 110 | PBT1-EH | 70.2 | 0.93 | 214 | 7 | _ | ZrAcAc | 1:1 | PEDOT:PSS | CF | IDTCN
_ | 6.36 | 425 | 11.21 | _ | 90 | PBDB-T | 59.62 | 0.952 | 215 | 15 | _ | ZnO | 1:1 | MoOx | CB | IDT-T
_ | 8.4 | 426 | 14.43 | _ | 90 | PBDB-T | 61.32 | 0.95 | 215 | 15 | _ | ZnO | 1:1 | MoOx | CB | IDT-3MT
0.15 | 10.61 | 431 | 22.26 | 125 | 85 | PBDB-T | 62 | 0.77 | 218 | 10 | DIO | ZnO | 1:1.5 | MoOx | DCB | TTIC
0.15 | 11.48 | 432 | 20.51 | 175 | 86 | PBDB-T | 70 | 0.8 | 218 | 10 | DIO | ZnO | 1:1.5 | MoOx | DCB | TTIC-M
_ | 8.85 | 435 | 18.51 | _ | 100 | PBDB-T | 59 | 0.81 | 220 | 8 | _ | ZnO | 1:1 | MoOx | DCB | IDTT2F
_ | 12.79 | 436 | 20.87 | _ | 97 | PBDB-T | 72 | 0.85 | 220 | 8 | _ | ZnO | 1:1 | MoOx | DCB | IDTOT2F
0.7 | 6.05 | 437 | 10.94 | _ | 117 | PBDB-T | 61.9 | 0.89 | 221 | 10 | DIO | ZnO | 1:1 | MoOx | CB | IDTIC
_ | 9.94 | 438 | 16.92 | _ | 98 | PBDB-T | 65.5 | 0.897 | 222 | 20 | _ | N719:PrC60MAI | 1:1 | PEDOT:PSS | CB | ITIC
_ | 10.99 | 439 | 17.88 | _ | 98 | PBDB-T | 72.3 | 0.85 | 222 | 20 | _ | N719:PrC60MAI | 1:1 | PEDOT:PSS | CB | ITCT
2 | 3.42 | 440 | 7.92 | _ | 100 | P3HT | 63 | 0.69 | 223 | 14.4 | CN | Ca | 1:0.8 | PEDOT:PSS | CB | IDT-RCN
2 | 4.19 | 441 | 7.77 | _ | 100 | P3HT | 64 | 0.84 | 223 | 14.4 | CN | Ca | 1:0.8 | PEDOT:PSS | CB | IDT-CA
0.3 | 12.62 | 442 | 20.12 | _ | 110 | PBDB-T | 72.7 | 0.864 | 224 | 13.2 | DIO | PDINO | 1:1.2 | PEDOT:PSS | CF | IDTO-T-4F
0.3 | 10.67 | 443 | 18.55 | _ | 110 | PBDB-T | 69.2 | 0.831 | 224 | 20 | DIO | PDINO | 1:1.1 | PEDOT:PSS | CB | IDTO-Se-4F
0.3 | 10.21 | 444 | 17.21 | _ | 110 | PBDB-T | 69.4 | 0.856 | 224 | 12 | DIO | PDINO | 1:1.1 | PEDOT:PSS | CF | IDTO-TT-4F
_ | 9.11 | 445 | 17.31 | 80 | 110 | PBDB-T | 59.8 | 0.88 | 225 | 20 | _ | PDINO | 1:1 | PEDOT:PSS | CB | IDT2Se
_ | 11.03 | 446 | 21.35 | 80 | 110 | PBDB-T | 65.4 | 0.79 | 225 | 20 | _ | PDINO | 1:1 | PEDOT:PSS | CB | IDT2Se-4F
0.3 | 10.07 | 447 | 18.63 | _ | 100 | PBDT-Se-TAZ | 66.7 | 0.81 | 226 | 16 | DIO | ZnO | 1:1 | MoOx | CF | ITIC
0.3 | 12.31 | 448 | 19.51 | _ | 100 | PBDTS-Se-TAZ | 75.1 | 0.84 | 226 | 16 | DIO | ZnO | 1:1 | MoOx | CF | ITIC
1 | 10.5 | 449 | 15.79 | 100 | 90 | PBDB-TF | 65 | 1.02 | 227 | 20 | DIO | PFN-Br | 1:1 | PEDOT:PSS | CB | IT-M
1 | 13.7 | 450 | 20.38 | 100 | 90 | PBDB-TF | 77 | 0.87 | 227 | 20 | DIO | PFN-Br | 1:1 | PEDOT:PSS | CB | IT-4F
1 | 10.97 | 453 | 16.01 | 110 | 100 | PBDB-TF | 72.42 | 0.92 | 229 | 20 | CN | ZnO | 1:1.2 | MoOx | CB | HF-PCIC
1 | 8.36 | 454 | 12.62 | 110 | 100 | PBDB-TF | 70.99 | 0.93 | 229 | 20 | CN | ZnO | 1:1.2 | MoOx | CB | HFO-PCIC
1 | 9.09 | 455 | 13.76 | 110 | 100 | PBDB-TF | 73.37 | 0.91 | 229 | 20 | CN | ZnO | 1:1.2 | MoOx | CB | OF-PCIC
2 | 2.89 | 457 | 7.02 | 80 | 100 | PBDB-T | 40.95 | 1.006 | 230 | 10 | CN | PNDIT-F3N-Br | 1:1 | PEDOT:PSS | CB | IF-TN
2 | 5.77 | 458 | 13.22 | 80 | 100 | PBDB-T | 45.17 | 0.967 | 230 | 10 | CN | PNDIT-F3N-Br | 1:1 | PEDOT:PSS | CB | IDT-TN
_ | 9.04 | 461 | 16.8 | 130 | 100 | PBDTS-TzBI | 56.2 | 0.94 | 233 | 20 | _ | PFN-Br | 1:1 | PEDOT:PSS | CB | ITIC
_ | 9.67 | 462 | 17.34 | 130 | 100 | PBDTS-TzBI | 60.44 | 0.91 | 233 | 20 | _ | PFN-Br | 1:1 | PEDOT:PSS | CB | ITIC-Th
_ | 10.42 | 465 | 17.85 | _ | 100 | PBDB-T | 67.2 | 0.872 | 234 | 9 | _ | PDIN | 1:0.8 | PEDOT:PSS | CF | NFBDT
_ | 10.41 | 466 | 15.95 | 160 | 100 | PBDB-T | 68.7 | 0.95 | 235 | 20 | _ | PFN-Br | 1.5:2 | PEDOT:PSS | CB | IT-DM
0.3 | 9.6 | 467 | 16.5 | _ | 100 | PBDB-T | 66 | 0.88 | 236 | 20 | DIO | C60-bissalt | 1:1 | PEDOT:PSS | CB | SN6IC
0.3 | 13.2 | 468 | 23.2 | _ | 100 | PBDB-T | 73 | 0.78 | 236 | 20 | DIO | C60-bissalt | 1:1 | PEDOT:PSS | CB | SN6IC-4F
_ | 9.1 | 470 | 15.7 | _ | 57 | PTB7-Th | 57 | 1.015 | 237 | 25 | _ | ZnO | 1:2 | MoOx | CB | IDTT-T
_ | 4.69 | 473 | 10.54 | _ | 80 | PBDB-T | 49 | 0.83 | 239 | 8 | _ | ZnO | 1:1 | MoOx | DCB | IDT-IC
_ | 9 | 476 | 17.74 | 130 | 106 | PBDB-T | 54.3 | 0.935 | 241 | 15 | _ | ZnO | 1.5:1 | MoOx | o-DCB | BTTFIC
_ | 8.47 | 477 | 17.67 | 130 | 101 | PTB7-Th | 55 | 0.871 | 241 | 30 | _ | ZnO | 1:2 | MoOx | o-DCB | BTTFIC
0.75 | 13.5 | 478 | 22.2 | 100 | 100 | PM6 | 72.5 | 0.84 | 242 | 10 | DIO | ZnO | 1:1 | MoOx | CB | IT-4F
0.25 | 8.81 | 491 | 15.79 | _ | 100 | 2D-PBTCl | 61.32 | 0.91 | 247 | 8 | DIO | ZnO | 1:1 | MoOx | CB | ITIC
0.25 | 7.38 | 492 | 14.52 | _ | 90 | 2D-PBTCl2 | 58.43 | 0.87 | 247 | 8 | DIO | ZnO | 1:1 | MoOx | CB | ITIC
0.25 | 6.91 | 493 | 14.76 | _ | 90 | PTB7-Th | 57.09 | 0.82 | 247 | 8 | DIO | ZnO | 1:1 | MoOx | CB | ITIC
_ | 8.46 | 494 | 13.95 | _ | 100 | PBClT | 60.05 | 1.01 | 248 | 8 | _ | ZnO | 1:1 | MoOx | CB | ITIC
0.5 | 4.35 | 498 | 11.8 | 160 | 100 | PBDB-O | 43.3 | 0.846 | 251 | 20 | DIO | ZnO | 1:1 | MoOx | CB | ITIC
0.5 | 11.21 | 499 | 16.8 | 160 | 100 | PBDB-T | 74.2 | 0.899 | 251 | 20 | DIO | ZnO | 1:1 | MoOx | CB | ITIC
0.75 | 11.31 | 500 | 17.56 | 100 | 100 | PBDB-T | 71.3 | 0.903 | 252 | 20 | DIO | PDIN | 1:1 | PEDOT:PSS | CB | BDTIT-M
0.75 | 12.12 | 501 | 18.03 | 100 | 100 | PBDB-T | 71.4 | 0.942 | 252 | 20 | DIO | PDIN | 1:1 | PEDOT:PSS | CB | BDTThIT-M
_ | 8 | 508 | 17.2 | _ | 100 | PBZ | 59 | 0.79 | 252 | 9 | _ | ZnO | 1:1.25 | MoOx | CB | ITIC
_ | 10.4 | 509 | 18.8 | _ | 125 | PFBZ | 62 | 0.89 | 252 | 9 | _ | ZnO | 1:1.25 | MoOx | CB | ITIC
0.5 | 7.1 | 504 | 14.3 | _ | 85 | PBO | 54 | 0.92 | 254 | 20 | DIO | LiF | 1:2 | PEDOT:PSS | DCB | ITIC
_ | 9.03 | 513 | 14.81 | _ | 175 | J71 | 63.63 | 0.96 | 256 | 22.5 | _ | ZnO | 1:1.25 | MoOx | CB | ITIC
_ | 8.77 | 514 | 16.71 | _ | 90 | FTAZ | 58 | 0.911 | 257 | 15 | _ | ZnO | 1:1.5 | MoOx | CF | ITIC
_ | 4.5 | 515 | 13.03 | _ | 90 | HTAZ | 40.8 | 0.851 | 257 | 15 | _ | ZnO | 1:1.5 | MoOx | CF | ITIC
1 | 11.5 | 521 | 16.69 | _ | 100 | PBDB-T | 70 | 0.961 | 259 | 20 | DIO | PFN-Br | 1:1 | PEDOT:PSS | CB | IT-M
_ | 3.3 | 526 | 8.24 | 130 | 97 | PBT | 41 | 0.99 | 262 | 25 | _ | ZnO | 1:3 | MoOx | CB | CzC6C8
_ | 4.64 | 527 | 9 | 130 | 103 | PBT | 50 | 1.03 | 262 | 25 | _ | ZnO | 1:3 | MoOx | CB | CZC8
_ | 4.91 | 528 | 11.24 | 100 | 102 | PTB7-Th | 45 | 0.98 | 262 | 25 | _ | ZnO | 1:3 | MoOx | CB | CZC8
_ | 4.67 | 529 | 7.99 | 150 | 94 | PTFBDT | 51 | 1.16 | 262 | 25 | _ | ZnO | 1:3 | MoOx | CB | CZC8
0.75 | 6.23 | 539 | 11.26 | 80 | 107 | PBDB-T | 57.58 | 0.96 | 267 | 20 | DIO | ZnO | 1:1 | MoOx | CB | CDTCN
1 | 9.77 | 540 | 19.01 | _ | 100 | PTB7-Th | 68.1 | 0.754 | 268 | 20 | CN | ZnO | 1:1.5 | MoOx | DCB | IHIC
0.5 | 7.4 | 541 | 13.8 | _ | 100 | PBDB-T | 59.8 | 0.88 | 269 | 20 | DIO | ZnO | 1:1 | MoOx | CB | ITIC
_ | 8.47 | 544 | 16.33 | 170 | 100 | PffQx-T | 59.6 | 0.87 | 271 | 20 | _ | PDINO | 1:1.5 | PEDOT:PSS | CF | ITIC
0.1 | 9.12 | 545 | 14.96 | 90 | 100 | PffQx-PS | 62.9 | 0.97 | 271 | 20 | DIO | PDINO | 1:1 | PEDOT:PSS | CF | ITIC
_ | 8.6 | 551 | 14.5 | 160 | 100 | PBDB-T | 71.1 | 0.831 | 273 | 20 | _ | ZnO | 1:1 | MoOx | CB | ITIC
0.5 | 10.53 | 554 | 19.11 | _ | 100 | PBDB-T | 64.15 | 0.87 | 274 | 20 | DIO | ZnO | 1:1 | MoOx | CB | ITIC
_ | 12.47 | 562 | 17.7 | 150 | 98 | J101 | 73.65 | 0.951 | 276 | 16 | _ | PDINO | 1:1 | PEDOT:PSS | CF | ITIC
_ | 14.43 | 563 | 21.25 | 120 | 105 | J101 | 72.48 | 0.937 | 276 | 16 | _ | PDINO | 1:1 | PEDOT:PSS | CF | ZITI
_ | 12.82 | 564 | 20.23 | _ | 98 | J71 | 69.49 | 0.912 | 276 | 16 | _ | PDINO | 1:1 | PEDOT:PSS | CF | ZITI
_ | 6.93 | 565 | 19.255 | _ | 68 | PTB7-Th | 50 | 0.865 | 277 | 25 | _ | ZnO | 2:3 | MoOx | o-DCB | DICTF-C10