## Sheet1
temperature of thermal annealing (_ if not applicable) | Donor Molecule | Voc (V) | ref number from paper | hole mobility blend (cm^2 V^-1 s^-1) | solvent additive (_ if not applicable) | electron contact layer (_ if not applicable) | hole contact layer (_ if not applicable) | solvent | total solids conc. (mg/mL) | Acceptor Molecule | electron mobility blend | solvent additive conc. (% v/v) (_ if not applicable) | PCE (%) | index | Jsc (mA cm^-2) | active layer thickness (nm) (_ if not applicable) | FF (%) | D:A ratio (m/m)
_ | PBDT-TT | 0.812 | 5 | 6.06e-05 | _ | C60-bissalt | PEDOT:PSS | DCB | 25 | 6TIC | 3.04e-05 | _ | 9.46 | 1 | 19.1 | 100 | 61 | 1:1.5
_ | PBDT-TT | 0.849 | 5 | 9.28e-05 | _ | C60-bissalt | PEDOT:PSS | DCB | 25 | ITIC | 4.21e-05 | _ | 8.72 | 52 | 15.8 | 100 | 65 | 1:1.5
_ | PBDT-TT | 0.904 | 5 | 0.000143 | _ | C60-bissalt | PEDOT:PSS | DCB | 25 | IT-M | 5.5e-05 | _ | 9.99 | 63 | 16.5 | 100 | 67 | 1:1.5
170 | J52 | 1.05 | 7 | 0.000586 | CN | Ca | PEDOT:PSS | CF | 12 | BTA13 | 0.00028 | 0.5 | 7.82 | 3 | 12.7 | 105 | 58.66 | 1:1
150 | J52-F | 1.18 | 7 | 0.000387 | CN | Ca | PEDOT:PSS | CF | 12 | BTA13 | 6.15e-05 | 0.5 | 8.36 | 4 | 11.55 | 108 | 61.34 | 1:1
150 | J52-FS | 1.24 | 7 | 0.00014 | CN | Ca | PEDOT:PSS | CF | 12 | BTA13 | 1.73e-05 | 0.5 | 3.84 | 5 | 6.74 | 96 | 45.96 | 1:1
120 | J61 | 0.87 | 8 | 0.000615 | _ | PDINO | PEDOT:PSS | CF | 16 | BT-IC | 0.000495 | _ | 9.56 | 6 | 16.35 | 130 | 67.1 | 1:1
120 | J71 | 0.9 | 8 | 0.000353 | _ | PDINO | PEDOT:PSS | CF | 16 | BT-IC | 0.00076 | _ | 10.46 | 7 | 17.75 | 130 | 65.7 | 1:1.5
_ | J51 | 0.796 | 9 | 3.4e-05 | _ | ZnO | MoOx | CF | 12 | IDIC | 0.00025 | _ | 6.94 | 8 | 12.24 | 100 | 66 | 1:1
_ | PDBT-T1 | 0.834 | 9 | 6.3e-05 | DIO | ZnO | MoOx | CF | 12 | IDIC | 0.00052 | 0.25 | 10.37 | 9 | 16.98 | 100 | 73.2 | 1:1
_ | PDCBT | 0.814 | 9 | 1.7e-05 | _ | ZnO | MoOx | CF | 12 | IDIC | 0.00012 | _ | 6.28 | 10 | 11.31 | 100 | 64.1 | 1:1
_ | PTB7-Th | 0.806 | 9 | 2.1e-05 | _ | ZnO | MoOx | CF | 12 | IDIC | 0.00017 | _ | 5.24 | 11 | 10.9 | 100 | 56.1 | 1:1
_ | PTFBDT-BZS | 0.905 | 9 | 6.2e-05 | DIO | ZnO | MoOx | CF | 12 | IDIC | 0.00092 | 0.25 | 11.03 | 12 | 17.3 | 100 | 70.8 | 1:1
_ | J71 | 0.9 | 11 | 0.000202 | _ | PDINO | PEDOT:PSS | CF | 12 | IDTT-BH | 0.000163 | _ | 11.05 | 14 | 17.77 | 100 | 69.1 | 1:1.4
100 | PBDB-T | 0.85 | 11 | 0.000188 | _ | PDINO | PEDOT:PSS | CF | 9 | IDTT-BH | 0.000888 | _ | 9.92 | 15 | 16.86 | 90 | 69.2 | 1:0.8
120 | PDCBT | 0.88 | 11 | 0.000182 | _ | PDINO | PEDOT:PSS | CF | 11 | IDTT-BH | 0.000133 | _ | 10.35 | 16 | 17.15 | 120 | 68.6 | 1:1.2
_ | J71 | 0.92 | 11 | 0.000152 | _ | PDINO | PEDOT:PSS | CF | 10 | IDTT-OBH | 4.09e-05 | _ | 8.02 | 17 | 14.75 | 100 | 61 | 1:1
110 | PBDB-T | 0.87 | 11 | 0.000184 | _ | PDINO | PEDOT:PSS | CF | 9 | IDTT-OBH | 9.78e-05 | _ | 10.93 | 18 | 17.46 | 90 | 72 | 1:0.8
120 | PDCBT | 0.91 | 11 | 0.000172 | _ | PDINO | PEDOT:PSS | CF | 11 | IDTT-OBH | 8.18e-05 | _ | 8.24 | 19 | 13.97 | 100 | 64.8 | 1:1.2
130 | J52 | 0.704 | 13 | 0.000111 | _ | ZnO | MoOx | CB | 24 | IEICO-4F | 0.000135 | _ | 8.2 | 23 | 20.48 | 85 | 56.9 | 1:1.3
130 | J52 | 0.849 | 13 | 0.000259 | _ | ZnO | MoOx | CB | 24 | i-IEICO-4F | 0.000383 | _ | 13.18 | 24 | 22.86 | 85 | 67.9 | 1:1
130 | J61 | 0.898 | 18 | 0.000207 | _ | PDINO | PEDOT:PSS | CF | 20 | ITIC | 0.000105 | _ | 10.57 | 32 | 17.97 | 120 | 65.49 | 1:1
130 | J61 | 0.912 | 18 | 0.000154 | _ | PDINO | PEDOT:PSS | CF | 20 | m-ITIC | 0.00013 | _ | 11.77 | 70 | 18.31 | 120 | 70.55 | 1:1
170 | J61-F | 0.95 | 19 | 7.4e-05 | _ | PDINO | PEDOT:PSS | CF | 18 | ITIC | 0.00011 | _ | 8.24 | 33 | 13.12 | 100 | 66.1 | 1:1.5
_ | J62 | 0.904 | 20 | 0.000123 | _ | PDINO | PEDOT:PSS | CF | 18 | ITIC | 0.000495 | _ | 9.09 | 34 | 16.12 | 263 | 62.36 | 1.5:1
_ | J63 | 0.882 | 20 | 8.18e-05 | _ | PDINO | PEDOT:PSS | CF | 18 | ITIC | 0.000337 | _ | 7.38 | 35 | 15.72 | 166.5 | 53.11 | 1.5:1
_ | J64 | 0.908 | 20 | 6.54e-05 | _ | PDINO | PEDOT:PSS | CF | 18 | ITIC | 0.000355 | _ | 7.51 | 36 | 15.22 | 321 | 54.32 | 1.5:1
160 | PBDT(T)[2F]T | 0.94 | 22 | 3e-05 | _ | ZnO | MoOx | CB | 10 | ITIC | 1.2e-05 | _ | 9.8 | 38 | 16.9 | 65 | 62 | 1:1
_ | PBDT[2F]T | 0.94 | 22 | 1.5e-05 | _ | ZnO | MoOx | CB | 10 | ITIC | 1e-05 | _ | 5.8 | 39 | 11.6 | 70 | 53 | 1.5:1
160 | PBDT[2H]T | 0.79 | 22 | 5.7e-06 | _ | ZnO | MoOx | CB | 10 | ITIC | 2.2e-05 | _ | 2.5 | 40 | 7.6 | 80 | 41 | 1:1
120 | PBDT-2TC | 0.93 | 23 | 0.000207 | _ | C60-bissalt | PEDOT:PSS | CB | 16 | ITIC | 0.000292 | _ | 9.35 | 41 | 15.3 | 110 | 65.7 | 1:1
120 | PBDT-S-2TC | 0.96 | 23 | 0.000211 | _ | C60-bissalt | PEDOT:PSS | CB | 16 | ITIC | 0.000283 | _ | 10.12 | 47 | 16.4 | 110 | 64.3 | 1:1
_ | PBDT-FBT | 0.82 | 25 | 5.07e-05 | DIO | ZnO | MoOx | CB | 20 | ITIC | 1.47e-05 | 0.5 | 7.15 | 43 | 13.73 | 99 | 63.8 | 1:1
_ | PBDTF-FBT | 0.9 | 25 | 0.000229 | DIO | ZnO | MoOx | CB | 20 | ITIC | 0.000109 | 0.5 | 9.17 | 44 | 15.38 | 107 | 66.3 | 1:1
_ | PBDTS-FBT | 0.89 | 25 | 0.000108 | DIO | ZnO | MoOx | CB | 20 | ITIC | 3.65e-05 | 0.5 | 8.58 | 48 | 14.63 | 104 | 65.9 | 1:1
_ | PBDTSF-FBT | 1.03 | 25 | 0.00047 | DIO | ZnO | MoOx | CB | 20 | ITIC | 0.000276 | 0.5 | 11.66 | 49 | 17.09 | 109 | 66.3 | 1:1
_ | PBDT-NQx | 0.87 | 26 | 0.00018 | DIO | ZnO | MoOx | CB | 20 | ITIC | 5.6e-05 | 2 | 9.11 | 45 | 16.21 | 110 | 64.6 | 1:0.8
_ | PBDTS-NQx | 0.92 | 26 | 0.00025 | DIO | ZnO | MoOx | CB | 20 | ITIC | 0.00013 | 2 | 11.47 | 46 | 17.86 | 109 | 69.8 | 1:0.8
_ | PBDTS-TDZ | 1.1 | 27 | 0.0012 | _ | MoOx | PEDOT:PSS | o-xylene | 20 | ITIC | 0.00072 | _ | 12.8 | 50 | 17.78 | 100 | 65.4 | 1:1
_ | PBDT-TDZ | 1.02 | 27 | 0.00041 | _ | MoOx | PEDOT:PSS | o-xylene | 20 | ITIC | 0.00023 | _ | 9.43 | 51 | 15.91 | 100 | 58.1 | 1:1
100 | J71 | 0.92 | 30 | 0.00031 | _ | ZrAcAc | PEDOT:PSS | CF | 14 | ITIC1 | 0.00023 | _ | 8.47 | 55 | 14.94 | 100 | 61.2 | 1:1
100 | J71 | 0.892 | 30 | 0.00063 | _ | ZrAcAc | PEDOT:PSS | CF | 14 | ITIC5 | 0.00069 | _ | 12.2 | 56 | 18.35 | 100 | 74.7 | 1:1
_ | PBDT-ODZ | 1.08 | 31 | 0.00022 | _ | PFN-Br | CuSCN | CB | 20 | ITIC-Th | 0.00043 | _ | 10.12 | 57 | 15.52 | 100 | 60.4 | 1:1
_ | PBDT-ODZ | 1.06 | 31 | 0.0011 | CuI | PFN-Br | CuSCN | CB | 20 | ITIC-Th | 0.00085 | 4 | 12.34 | 568 | 17.1 | 100 | 68.1 | 1:1
_ | FTAZ | 0.915 | 32 | 0.024 | DIO | ZnO | MoOx | CF | 12 | ITIC-Th | 0.0045 | 0.25 | 8.88 | 58 | 15.84 | 120 | 61.26 | 1:1.5
_ | FTAZ | 0.849 | 32 | 0.027 | DIO | ZnO | MoOx | CF | 12 | ITIC-Th1 | 0.0076 | 0.25 | 12.1 | 59 | 19.33 | 120 | 73.73 | 1:1.5
_ | FTAZ | 0.751 | 33 | 0.0013 | DIO | ZnO | MoOx | CF | 12.5 | ITIC-Th2 | 0.00051 | 0.25 | 9.06 | 60 | 17.19 | 100 | 70.07 | 1:1.5
_ | FTAZ | 0.962 | 33 | 0.0024 | DIO | ZnO | MoOx | CF | 12.5 | ITIC-Th3 | 0.00072 | 0.25 | 10.7 | 61 | 16.34 | 100 | 68.33 | 1:1.5
150 | J52 | 0.843 | 34 | 0.000193 | DIO | PFN-Br | PEDOT:PSS | CB | 12 | IT-M | 0.00407 | 0.5 | 9.4 | 62 | 17.1 | 100 | 65.1 | 1:1
150 | J52 | 0.848 | 34 | 0.000103 | DIO | PFN-Br | PEDOT:PSS | CB | 12 | IEICO | 0.000638 | 0.5 | 6.5 | 569 | 15.1 | 100 | 51 | 1:1
150 | J71 | 0.885 | 36 | 0.000462 | _ | PDIN | PEDOT:PSS | CF | 18 | MeIC2 | 0.00037 | _ | 10.2 | 68 | 16.9 | 100 | 69.4 | 1:1
150 | J91 | 0.984 | 38 | 0.0001016 | _ | PDINO | PEDOT:PSS | CF | 12 | m-ITIC | 0.0003002 | _ | 11.63 | 77 | 18.03 | 100 | 65.54 | 1:1.5
150 | J52 | 0.701 | 38 | 2.094e-05 | _ | PDINO | PEDOT:PSS | CF | 12 | m-ITIC | 0.0002376 | _ | 5.98 | 572 | 17.16 | 100 | 49.73 | 1:1.5
140 | J61 | 1.05 | 40 | 0.00025 | _ | Ca | PEDOT:PSS | CB | 20 | TP21 | 7.4e-06 | _ | 5.81 | 82 | 10.92 | 100 | 51 | 1:1
_ | FTAZ | 0.775 | 41 | 0.0018 | _ | ZnO | MoOx | CF | 13.5 | IHIC2 | 2.3e-05 | _ | 7.45 | 83 | 15.7 | 100 | 61.2 | 1:1.5
_ | FTAZ | 0.9 | 41 | 0.0048 | DIO | ZnO | MoOx | CF | 13.5 | IOIC2 | 0.00068 | 0.2 | 12.3 | 84 | 19.7 | 100 | 69.3 | 1:1.5
160 | PBQ-0F | 0.69 | 42 | 0.00078 | isopropanol | ZnO | MoOx | THF | 12 | ITIC | 0.00082 | 5 | 6.68 | 85 | 16.16 | 100 | 59.91 | 1:1
160 | PBQ-QF | 0.83 | 42 | 0.00086 | isopropanol | ZnO | MoOx | THF | 12 | ITIC | 0.00083 | 5 | 8.9 | 86 | 17.16 | 100 | 62.49 | 1:1
160 | PBQ-4F | 0.95 | 42 | 0.001 | isopropanol | ZnO | MoOx | THF | 12 | ITIC | 0.001 | 5 | 11.34 | 87 | 17.87 | 100 | 66.8 | 1:1
160 | PBDB-T | 0.899 | 44 | 0.00021 | DIO | ZnO | MoOx | CB | 20 | ITIC | 0.000313 | 0.5 | 11.21 | 91 | 16.81 | 100 | 74.2 | 1:1
_ | PBDB-T-SF | 0.88 | 45 | 0.000325 | DIO | ZnO | MoOx | CB | 25 | IT-4F | 0.000432 | 0.5 | 13.1 | 92 | 20.88 | 100 | 71.3 | 1:1
_ | PBDB-T | 0.9 | 45 | 0.00021 | DIO | ZnO | MoOx | CB | 20 | ITIC | 0.000313 | 0.5 | 11.05 | 567 | 17.03 | 100 | 72.1 | 1:1
_ | PTB7 | 0.85 | 47 | 5.5e-05 | DIO | ZnO | MoOx | CB | 22 | SFBRCN | 0.00012 | 0.75 | 7.34 | 97 | 13.85 | 100 | 60.7 | 1:1.2
_ | PTB7-Th | 0.9 | 47 | 0.00015 | DIO | ZnO | MoOx | CB | 22 | SFBRCN | 0.00022 | 0.75 | 9.9 | 98 | 17.24 | 100 | 64 | 1:1.2
100 | PBDTTT-E-T | 0.82 | 49 | 0.0015 | DIO | PFN-Br | PEDOT:PSS | CB | 20 | IEICO | 0.00046 | 2 | 8.4 | 102 | 17.7 | 95 | 58 | 1:1
_ | PBDB-T | 0.86 | 51 | 7.9e-05 | _ | PNDIT-F3N | PEDOT:PSS | CB | 10 | NITI | 2.1e-05 | _ | 9.49 | 103 | 17.8 | 100 | 84 | 1:1
_ | PTB7-Th | 0.744 | 52 | 0.00068 | CN | ZnO | MoOx | DCB | 20 | IHIC | 0.0012 | 1 | 9.41 | 104 | 17.1 | 100 | 60.9 | 1:1.5
_ | PTB7-Th | 0.863 | 55 | 0.00046 | _ | C60-bissalt | PEDOT:PSS | DCB | 25 | DTPC-IC | 3.7e-05 | _ | 3.12 | 109 | 8.53 | 100 | 42.4 | 1:1.5
_ | PTB7-Th | 0.76 | 55 | 0.0005 | DIO | C60-bissalt | PEDOT:PSS | DCB | 25 | DTPC-DFIC | 0.00016 | 0.5 | 10.21 | 110 | 21.92 | 100 | 61.3 | 1:1.5
40 | P3HT | 0.64 | 57 | 2.58e-05 | DIO | PFN | PEDOT:PSS | CF | 16 | MPU1 | 8.15e-05 | 3 | 1.14 | 113 | 4.22 | 90 | 42 | 1:1
40 | P_dFBT-DTS | 1.04 | 57 | 5.11e-05 | DIO | PFN | PEDOT:PSS | CF | 16 | MPU1 | 8.83e-05 | 3 | 4.17 | 114 | 8.36 | 90 | 48 | 1:1
_ | PBDB-T | 0.92 | 58 | 2.89e-06 | _ | ZnO | MoOx | o-DCB | 8 | IDT-BC6 | 1.38e-06 | _ | 2.3 | 115 | 5.63 | 100 | 44 | 1:1
_ | PBDB-T | 1.01 | 58 | 0.000168 | DIO | ZnO | MoOx | o-DCB | 8 | IDT-BOC6 | 0.000198 | 1 | 9.6 | 116 | 17.52 | 100 | 54 | 1:1
_ | PTB7-Th | 0.743 | 59 | 0.001 | _ | ZnO | MoOx | CF | 10 | FOIC | 0.00051 | _ | 12 | 118 | 24 | 80 | 67.1 | 1:1.5
130 | P3HT | 0.927 | 60 | 4.71e-05 | _ | Ca | PEDOT:PSS | CF | 16.2 | ATT-3 | 9.6e-06 | _ | 6.26 | 122 | 10.93 | 70 | 62 | 1:0.8
130 | PBDB-T | 0.93 | 61 | 0.00012 | _ | PFN-Br | PEDOT:PSS | CB | 10 | IT-O1 | 5.43e-05 | _ | 11.6 | 123 | 17.35 | 101 | 72 | 1:1
130 | PBDB-T | 0.97 | 61 | 0.000458 | _ | PFN-Br | PEDOT:PSS | CB | 10 | IT-O2 | 8.4e-05 | _ | 9.3 | 124 | 15.34 | 94 | 62.6 | 1:1
130 | PBDB-T | 0.98 | 61 | 1.5e-05 | _ | PFN-Br | PEDOT:PSS | CB | 10 | IT-O3 | 1.77e-06 | _ | 4.9 | 125 | 9.8 | 90 | 51.4 | 1:1
130 | PBDB-T | 0.95 | 61 | 7.34e-05 | _ | PFN-Br | PEDOT:PSS | CB | 10 | IT-O4 | 1.71e-06 | _ | 4.2 | 126 | 9.16 | 89 | 47.9 | 1:1
_ | PBDB-T | 0.863 | 63 | 0.000368 | _ | PDIN | PEDOT:PSS | CF | 9 | NFBDT | 0.000138 | _ | 10.15 | 132 | 17.35 | 100 | 66.3 | 1:0.8
_ | PBDB-T | 0.835 | 64 | 0.000392 | _ | PDINO | PEDOT:PSS | CF | 9 | NCBDT | 0.000158 | _ | 11.62 | 133 | 19.73 | 100 | 70.2 | 1:0.8
_ | PBDB-T | 0.868 | 64 | 0.000368 | _ | PDINO | PEDOT:PSS | CF | 9 | NFBDT | 0.000138 | _ | 10.42 | 272 | 17.85 | 100 | 67.2 | 1:0.8
120 | J71 | 0.85 | 65 | 0.000383 | _ | PNDIT-F3N | PEDOT:PSS | CF | 18 | ZITI-4F | 0.000186 | _ | 13.18 | 134 | 21.3 | 110 | 72.76 | 1:1
130 | P3HT | 0.76 | 68 | 0.0003 | _ | ZnO | MoOx | CB | 24 | EH-IDTBR | 5.8e-06 | _ | 6 | 138 | 12.1 | 75 | 62 | 1:1
110 | PBDB-T | 0.85 | 70 | 0.000138 | DIO | ZnO | MoOx | CB | 20 | IDTCN | 0.000208 | 0.5 | 6.4 | 140 | 12.06 | 100 | 62.48 | 1:1
130 | PTzBI | 0.87 | 72 | 8.6e-05 | DBE | PFN-Br | PEDOT:PSS | CB | 20 | ITIC | 2.3e-05 | 0.5 | 10.24 | 572 | 18.29 | 95 | 64.34 | 1:1
_ | FTAZ | 0.957 | 74 | 0.0012 | DIO | ZnO | MoOx | CF | 12.5 | INIC | 6.1e-05 | 0.25 | 7.7 | 145 | 13.51 | 100 | 57.9 | 1:1.5
_ | FTAZ | 0.929 | 74 | 0.0012 | DIO | ZnO | MoOx | CF | 12.5 | INIC1 | 0.0001 | 0.25 | 10.1 | 146 | 16.63 | 100 | 64.3 | 1:1.5
_ | FTAZ | 0.903 | 74 | 0.0012 | DIO | ZnO | MoOx | CF | 12.5 | INIC2 | 0.00012 | 0.25 | 10.8 | 147 | 17.56 | 100 | 66.8 | 1:1.5
_ | FTAZ | 0.857 | 74 | 0.0012 | DIO | ZnO | MoOx | CF | 12.5 | INIC3 | 0.00017 | 0.25 | 11.5 | 148 | 19.44 | 100 | 67.4 | 1:1.5
_ | PBDTTT-C-T | 0.9 | 76 | 0.002 | _ | Ca | PEDOT:PSS | o-DCB:CF (6.667:1) | 20 | DC-IDT2T | 0.0015 | _ | 3.93 | 152 | 8.33 | 70 | 52.3 | 1.2:1
_ | J71 | 0.9 | 78 | 0.000424 | DIO | ZnO | MoOx | CF | 15 | TTz1 | 0.000146 | 0.25 | 8.77 | 157 | 15.43 | 100 | 63.18 | 1:2
_ | J71 | 0.92 | 78 | 0.000292 | DIO | ZnO | MoOx | CF | 15 | TTz2 | 8.74e-05 | 0.25 | 6.3 | 158 | 12.75 | 100 | 53.73 | 1:2
_ | PBDB-T | 0.92 | 79 | 2.91e-05 | DIO | PFN-Br | MoOx | DCB | 8 | FTIC-C8C6 | 1.94e-05 | 0.5 | 9.91 | 159 | 16.1 | 200 | 67.46 | 1:1
_ | PBDB-T | 0.91 | 79 | 2.78e-05 | DIO | PFN-Br | MoOx | DCB | 8 | FTIC-C6C6 | 1.39e-05 | 0.3 | 9.18 | 160 | 16.03 | 200 | 63.17 | 1:1
_ | PBDB-T | 0.92 | 79 | 4.6e-05 | DIO | PFN-Br | MoOx | DCB | 8 | FTIC-C6C8 | 3.81e-05 | 0.5 | 11.12 | 161 | 18.55 | 200 | 64.72 | 1:1
100 | PBDB-T | 0.82 | 81 | 0.00084 | _ | ZrAcAc | PEDOT:PSS | CF | 14 | IXIC | 0.00041 | _ | 11.3 | 163 | 20.9 | 100 | 65.4 | 1:1
100 | PBDB-T | 0.69 | 81 | 0.00089 | _ | ZrAcAc | PEDOT:PSS | CF | 14 | IXIC-4Cl | 0.00049 | _ | 11.2 | 164 | 22.9 | 100 | 71.2 | 1:1
130 | HFQx-T | 0.88 | 82 | 6e-05 | _ | PDINO | PEDOT:PSS | CF | 18 | ITTC | 8.1e-05 | _ | 10.4 | 165 | 16.49 | 100 | 71 | 1:1
150 | PBDB-T | 1.01 | 84 | 0.000178 | _ | ZnO | MoOx | CB | 20 | IT-OM-1 | 1.58e-06 | _ | 6.3 | 168 | 12.31 | 95 | 51 | 1:1
150 | PBDB-T | 0.93 | 84 | 0.00113 | _ | ZnO | MoOx | CB | 20 | IT-OM-2 | 0.000286 | _ | 11.8 | 169 | 17.53 | 105 | 73 | 1:1
150 | PBDB-T | 0.97 | 84 | 0.000643 | _ | ZnO | MoOx | CB | 20 | IT-OM-3 | 8.21e-05 | _ | 10.8 | 170 | 16.38 | 105 | 68 | 1:1
150 | PBDB-T | 0.96 | 84 | 0.000453 | _ | ZnO | MoOx | CB | 20 | IT-OM-4 | 4.33e-05 | _ | 7.9 | 171 | 14.69 | 105 | 56 | 1:1
120 | PBDB-T | 0.904 | 85 | 8.5e-05 | DIO | N719:PrC60MAI | PEDOT:PSS | CB | 20 | ITCT-DM | 0.000668 | 0.5 | 10.56 | 172 | 16.32 | 100 | 65 | 1:1
120 | PBDB-T | 0.85 | 85 | 6.5e-05 | _ | N719:PrC60MAI | PEDOT:PSS | CB | 20 | ITCT | 0.00033 | _ | 11.27 | 173 | 17.88 | 100 | 72 | 1:1
_ | PBDB-T | 0.856 | 86 | 0.000876 | DIO | ZnO | MoOx | CB | 20 | ITCPTC-Th | 0.000746 | 0.5 | 10.61 | 174 | 17.05 | 100 | 72.7 | 1:1
_ | PBDB-T | 0.869 | 86 | 0.000696 | DIO | ZnO | MoOx | CB | 20 | ITCPTC-Se | 0.000495 | 0.5 | 9.02 | 175 | 15.2 | 100 | 68.3 | 1:1
120 | PBDB-T | 0.896 | 88 | 0.000761 | DIO | PDIN | PEDOT:PSS | CB | 20 | MeIC | 0.000363 | 0.5 | 12.03 | 178 | 18.07 | 100 | 74.3 | 1:1
_ | PTB7-Th | 0.9 | 89 | 8.24e-05 | _ | ZnO | MoOx | o-DCB | 25 | IFTIC | 3.02e-05 | _ | 5.77 | 179 | 11.85 | 85 | 53.5 | 1:2
100 | PBDB-T | 0.79 | 94 | 0.000457 | CN | PNDIT-F3N-Br | PEDOT:PSS | CF | 10 | IDT-N | 0.000287 | 0.25 | 8.99 | 188 | 15.88 | 100 | 71.91 | 1:1
100 | PBDB-T | 0.94 | 94 | 0.000143 | CN | PNDIT-F3N-Br | PEDOT:PSS | CF | 10 | IDT-T-N | 6.07e-05 | 2 | 7.4 | 189 | 14.03 | 100 | 56.11 | 1:1
100 | PBDB-TF | 0.96 | 97 | 0.000339 | DIO | PFN-Br | PEDOT:PSS | CF | 16 | IDT-C6 | 0.000385 | 0.5 | 12.5 | 194 | 17.5 | 110 | 74 | 1:1
100 | PBDB-TF | 1 | 97 | 0.000206 | DIO | PFN-Br | PEDOT:PSS | CF | 16 | IDT-PhC6 | 1.37e-05 | 0.5 | 5.6 | 195 | 13 | 100 | 43 | 1:1
_ | PBDB-T | 0.94 | 100 | 0.000177 | _ | PDINO | PEDOT:PSS | CB | 19.8 | FDNCTF | 0.0001 | _ | 10 | 198 | 15.8 | 120 | 66 | 1:0.8
_ | PBDB-T | 0.93 | 100 | 3.37e-05 | _ | PDINO | PEDOT:PSS | CB | 19.8 | FDICTF | 2.4e-05 | _ | 11.2 | 199 | 16.3 | 120 | 72.5 | 1:0.8
_ | PTB7-Th | 1.08 | 101 | 1.84e-05 | CN | ZnO | MoOx | CB | 20 | DTNR | 2.45e-05 | 1 | 9.51 | 200 | 15.72 | 90 | 56 | 1:1.5
_ | PBDB-T | 0.96 | 102 | 1.3e-05 | _ | TiO2:TOPD | MoOx | CB | 18 | DTNIC6 | 3.2e-06 | _ | 3.39 | 201 | 7.71 | 100 | 45.63 | 1:1
_ | PBDB-T | 0.96 | 102 | 3.1e-05 | _ | TiO2:TOPD | MoOx | CB | 18 | DTNIC8 | 2.8e-05 | _ | 9.03 | 202 | 12.92 | 100 | 72.84 | 1:1
_ | PTB7-Th | 0.56 | 109 | 0.00021 | CN | ZnO | MoOx | CB | 20 | COTIC-4F | 8.5e-05 | 2 | 6.4 | 211 | 20.3 | 73 | 56.3 | 1:1.5
_ | PTB7-Th | 0.65 | 109 | 0.00033 | CN | ZnO | MoOx | CF | 20 | SiOTIC-4F | 9.8e-05 | 2 | 8.6 | 212 | 21.6 | 75 | 61.4 | 1:1.5
100 | P3HT | 1.34 | 110 | 4.4e-08 | _ | Ca | PEDOT:PSS | CF | 15 | BTA100 | 6.85e-09 | _ | 1.04 | 213 | 1.65 | 82 | 47 | 1:1
120 | P3HT | 1.19 | 110 | 2.28e-07 | _ | Ca | PEDOT:PSS | CF | 15 | BTA101 | 1.44e-07 | _ | 3.55 | 214 | 5.33 | 82 | 56 | 1:1
120 | P3HT | 0.94 | 110 | 1.46e-06 | _ | Ca | PEDOT:PSS | CF | 15 | BTA103 | 3.52e-05 | _ | 5.31 | 215 | 8.56 | 82 | 66 | 1:2
_ | PTB7-Th | 0.99 | 113 | 0.00067 | CN | Ca | PEDOT:PSS | o-DCB:CF (4:1) | 15 | IDT-2BR | 0.00017 | 3 | 7.7 | 218 | 14 | 80 | 60 | 1:1
_ | PTB7-Th | 0.95 | 113 | 0.00015 | CN | Ca | PEDOT:PSS | o-DCB:CF (4:1) | 15 | IDT-2BR1 | 0.00039 | 3 | 8.7 | 219 | 15.2 | 80 | 60 | 1:1
_ | PTB7-Th | 0.72 | 115 | 0.000509 | _ | ZnO | MoOx | CB | 20 | T1 | 0.000226 | _ | 9.82 | 221 | 20.95 | 120 | 65 | 1:1.8
_ | PTB7-Th | 0.67 | 115 | 0.000536 | _ | ZnO | MoOx | CB | 20 | T2 | 0.000468 | _ | 10.1 | 222 | 22.65 | 120 | 66 | 1:1.8
_ | PTB7-Th | 0.61 | 115 | 0.000454 | _ | ZnO | MoOx | CB | 20 | T3 | 0.000788 | _ | 9.43 | 223 | 22 | 120 | 70 | 1:1.8
_ | PTB7-Th | 0.87 | 116 | 0.000513 | DIO | PFN-Br | PEDOT:PSS | o-DCB | 25 | ATT-1 | 0.00024 | 1 | 10.07 | 224 | 16.48 | 130 | 70 | 1:1.5
_ | PDBT-T1 | 0.89 | 117 | 5.1e-05 | _ | ZnO | MoOx | CF | 12 | IC-C6IDT-IC | 0.00029 | _ | 8.71 | 225 | 15.05 | 90 | 65 | 1:1
_ | PBDTT-6ttTPD | 0.942 | 118 | 0.000264 | DIO | ZnO | MoOx | CF | 12 | ITIC | 0.000103 | 0.5 | 9.98 | 226 | 15.63 | 100 | 67.8 | 1:1
_ | PMOT16 | 1.001 | 118 | 0.00109 | DIO | ZnO | MoOx | CF | 12 | ITIC | 0.000123 | 0.5 | 7.63 | 227 | 13 | 100 | 58.7 | 1:1
_ | PBDTT-6ttTPD | 0.822 | 118 | 0.000503 | DIO | ZnO | MoOx | CF | 12 | IDIC | 0.000134 | 0.5 | 8.58 | 228 | 15.93 | 100 | 65.5 | 1:1
_ | PMOT16 | 0.925 | 118 | 0.000914 | DIO | ZnO | MoOx | CF | 12 | IDIC | 0.000323 | 0.5 | 10.04 | 229 | 16.13 | 100 | 67.3 | 1:1
_ | PTZP | 0.9 | 119 | 0.000451 | DIO | PFN-Br | PEDOT:PSS | CB | 18 | IDIC | 0.000331 | 0.75 | 11.8 | 230 | 17.9 | 100 | 73.3 | 1:1.5
150 | PTB7-Th | 1.02 | 122 | 0.0077 | _ | Ca | PEDOT:PSS | DCB | 25 | IDT-BT-R | 0.00012 | _ | 8.2 | 233 | 13.6 | 100 | 59.1 | 1:1.5
150 | PTB7-Th | 0.88 | 122 | 0.0013 | _ | Ca | PEDOT:PSS | DCB | 25 | IDT-BT-R-CN | 8.7e-05 | _ | 5.5 | 234 | 12.4 | 100 | 50.1 | 1:2
150 | J71 | 0.94 | 126 | 0.000208 | _ | PDINO | PEDOT:PSS | CF | 12 | ITIC | 9.6e-05 | _ | 11.41 | 238 | 17.32 | 100 | 69.77 | 1:1
_ | P3HT | 0.84 | 127 | 0.0002 | CN | Ca | PEDOT:PSS | o-DCB | 25 | IDT-2BR | 0.00026 | 3 | 5.12 | 239 | 8.91 | 80 | 68.1 | 1:0.6
160 | PBDB-T | 0.94 | 131 | 0.000333 | DIO | ZnO | MoOx | CB | 20 | IT-M | 0.00011 | 1 | 12.05 | 247 | 17.44 | 100 | 73.5 | 1:1
160 | PBDB-T | 0.97 | 131 | 0.000229 | DIO | ZnO | MoOx | CB | 20 | IT-DM | 4.7e-05 | 1 | 11.29 | 248 | 16.48 | 100 | 70.6 | 1:1
110 | PBDB-ST | 0.9 | 132 | 0.000243 | CBA | ZnO | MoOx | DCB | 8 | ITIC-SC6 | 0.000215 | 0.1 | 7.27 | 249 | 13.87 | 80 | 58 | 1:1
110 | PBDB-ST | 0.9 | 132 | 0.000313 | CBA | ZnO | MoOx | DCB | 8 | ITIC-SC8 | 0.000293 | 0.2 | 7.79 | 250 | 14.43 | 80 | 60 | 1:1
110 | PBDB-ST | 0.92 | 132 | 0.000562 | CBA | ZnO | MoOx | DCB | 8 | ITIC-SC2C6 | 0.000543 | 0.3 | 9.16 | 251 | 15.32 | 80 | 64 | 1:1
_ | PTB7-Th | 0.8 | 133 | 0.00018 | CN | ZnO | MoOx | o-DCB | 20 | ITIC-Th | 0.00039 | 3 | 8.7 | 252 | 15.93 | 120 | 68 | 1:1.3
_ | PDBT-T1 | 0.88 | 133 | 0.00026 | CN | ZnO | MoOx | CF | 12 | ITIC-Th | 0.00037 | 1 | 9.6 | 253 | 16.24 | 100 | 67.1 | 1:1
100 | P2F-Ehp | 1.017 | 134 | 2.63e-05 | _ | PFNDI-Br | PEDOT:PSS | CF | 11 | ITIC | 1.42e-05 | _ | 7.28 | 255 | 13.02 | 100 | 54.79 | 1:1
100 | P2F-Ehp | 0.959 | 134 | 4.65e-05 | _ | PFNDI-Br | PEDOT:PSS | CF | 11 | IT-F | 6.4e-06 | _ | 10.06 | 257 | 16.91 | 100 | 61.94 | 1:1
100 | P2F-Ehp | 0.891 | 134 | 4.76e-05 | _ | PFNDI-Br | PEDOT:PSS | CF | 11 | IT-2F | 1.99e-05 | _ | 12.96 | 258 | 19.65 | 100 | 74.09 | 1:1
_ | PB3T | 1 | 135 | 0.00011 | _ | PFN-Br | PEDOT:PSS | Anisole | 8 | IT-M | 6.5e-05 | _ | 11.9 | 259 | 18.9 | 100 | 63 | 60:40
100 | PBDB-T | 0.953 | 136 | 0.000317 | DIO | EDTA-ZnO | MoOx | CB | 20 | IT-M | 0.000296 | 1 | 12.1 | 260 | 17.34 | 115 | 73.2 | 1:1
_ | FTAZ | 0.921 | 142 | 0.0027 | _ | ZnO | MoOx | CF | 11.5 | ITIC1 | 0.0002 | _ | 8.54 | 268 | 16.45 | 90 | 56.4 | 1:1.3
110 | FTAZ | 0.925 | 142 | 0.0014 | _ | ZnO | MoOx | CF | 11.5 | ITIC2 | 0.00041 | _ | 11 | 269 | 18.88 | 90 | 63 | 1:1.3
150 | PTB7-Th | 0.81 | 143 | 0.00051 | _ | ZnO | MoOx | CB:CF (9:1) | 25 | BT-IC | 0.00012 | _ | 8.3 | 270 | 17.5 | 130 | 59.6 | 1:1.5
150 | PTB7-Th | 0.7 | 143 | 0.00065 | _ | ZnO | MoOx | CB:CF (9:1) | 25 | BT-CIC | 0.00021 | _ | 11.2 | 271 | 22.5 | 130 | 71 | 1:1.5
_ | FTAZ | 0.896 | 144 | 0.00013 | _ | ZnO | MoOx | CF | 12.5 | IDIC1 | 2e-05 | _ | 7.13 | 273 | 13.6 | 100 | 58.5 | 1:1.5
_ | FTAZ | 0.95 | 144 | 0.00015 | _ | ZnO | MoOx | CF | 12.5 | IHIC1 | 2.6e-05 | _ | 9.21 | 274 | 14.3 | 100 | 67.9 | 1:1.5
_ | PBDB-T | 0.935 | 145 | 0.000191 | _ | PDINO | PEDOT:PSS | CF | 9 | NTIC | 9.15e-05 | _ | 8.63 | 275 | 13.55 | 100 | 68.1 | 1:0.8
_ | PBDB-T | 0.963 | 145 | 7.29e-05 | _ | PDINO | PEDOT:PSS | CF | 9 | NTIC-Me | 6.93e-05 | _ | 8.3 | 276 | 13.93 | 100 | 66.2 | 1:0.8
_ | PBDB-T | 0.965 | 145 | 8.49e-05 | _ | PDINO | PEDOT:PSS | CF | 9 | NTIC-OMe | 7.86e-05 | _ | 8.61 | 277 | 13.52 | 100 | 66 | 1:0.8
_ | PBDB-T | 0.812 | 145 | 8e-05 | _ | PDINO | PEDOT:PSS | CF | 9 | NTIC-F | 6.59e-05 | _ | 8.1 | 278 | 15.04 | 100 | 66.3 | 1:0.8
_ | J71 | 0.92 | 148 | 0.000113 | _ | PDINO | PEDOT:PSS | CF | 16 | BDT-IC | 0.00019 | _ | 10.9 | 283 | 17.3 | 130 | 65.5 | 1:1.2
150 | P2_PDTB-EF-T | 0.9 | 150 | 0.000346 | DIO | ZnO | MoOx | CB | 18 | IT-4F | 0.000395 | 0.5 | 14.2 | 289 | 20.74 | 100 | 76 | 1:1
110 | PM6 | 0.83 | 152 | 0.0002 | CN | PDINO | PEDOT:PSS | CF | 16 | Y6 | 0.00059 | 0.5 | 15.7 | 292 | 25.3 | 150 | 74.8 | 1:1.2
125 | PBDB-T | 0.97 | 153 | 0.000263 | _ | ZnO | MoOx | CB | 12.5 | ITC6-IC | 0.000193 | _ | 11.61 | 293 | 16.41 | 110 | 73 | 1:1
_ | PBDBT-2F | 0.86 | 155 | 0.000226 | DIO | PFN-Br | PEDOT:PSS | CB | 20 | IT-4F | 6.27e-05 | 0.5 | 13.37 | 295 | 20.8 | 100 | 74.5 | 1:1
_ | PBDBT-2F | 1 | 155 | 0.000114 | DIO | PFN-Br | PEDOT:PSS | CB | 20 | ITIC | 0.000232 | 0.5 | 10.64 | 296 | 16.1 | 100 | 66.07 | 1:1
_ | PBDB-T | 0.87 | 157 | 0.00156 | CN | ZnO | MoOx | CB | 16 | Y1 | 0.000304 | 0.8 | 13.42 | 299 | 22.44 | 100 | 69.1 | 1:1
_ | PBDB-T | 0.82 | 157 | 0.00259 | CN | ZnO | MoOx | CB | 16 | Y2 | 0.000208 | 0.8 | 13.4 | 300 | 23.56 | 100 | 69.4 | 1:1
100 | PTBB-o | 0.99 | 159 | 5.38e-05 | _ | ZnO | MoOx | CF | 16 | ITCPTC | 0.000209 | _ | 2.14 | 303 | 7.35 | 110 | 30.5 | 1:1
100 | PTBB-m | 0.97 | 159 | 0.000228 | _ | ZnO | MoOx | CF | 16 | ITCPTC | 0.000215 | _ | 7.07 | 304 | 15.04 | 110 | 48.4 | 1:1
100 | PTBB-p | 0.91 | 159 | 0.000115 | _ | ZnO | MoOx | CF | 16 | ITCPTC | 0.000254 | _ | 7.26 | 305 | 15.7 | 110 | 50.9 | 1:1
_ | PTB7-Th | 0.74 | 162 | 0.00102 | _ | ZnO | MoOx | CF | 10 | Py-1 | 0.000106 | _ | 5.88 | 310 | 12.09 | 100 | 65 | 1:1.5
_ | PTB7-Th | 0.75 | 162 | 0.0009 | _ | ZnO | MoOx | CF | 10 | Py-2 | 1.9e-05 | _ | 3.47 | 311 | 9.67 | 100 | 47 | 1:1
150 | PBB-T | 0.91 | 163 | 0.000193 | _ | PDINO | PEDOT:PSS | CB | 15.4 | IT-2F | 0.000174 | _ | 13.3 | 312 | 20.9 | 100 | 70 | 1:1.2
_ | PBZ-ClSi | 0.93 | 166 | 0.000257 | PN | ZnO | MoOx | Toluene | 20 | IT-4F | 0.000211 | 1 | 12.8 | 318 | 19.2 | 100 | 71.5 | 1:1
_ | PT1 | 0.95 | 167 | 2.18e-06 | _ | ZnO | MoOx | CB | 20 | ITIC | 3.48e-06 | _ | 2.13 | 319 | 5.77 | 100 | 39 | 1:1.5
_ | PT2 | 0.84 | 167 | 1.17e-05 | _ | ZnO | MoOx | CB | 20 | ITIC | 3.43e-06 | _ | 9 | 320 | 16.33 | 100 | 64 | 1:1.5
_ | PT3 | 0.88 | 167 | 2.83e-05 | _ | ZnO | MoOx | CB | 20 | ITIC | 4.35e-06 | _ | 9.21 | 321 | 15.52 | 100 | 68 | 1:1.5
140 | PBDB-T | 0.86 | 168 | 8.91e-05 | CN | PFN | MoOx | CF | 15 | DF-TCIC | 7.12e-06 | 0.5 | 8.23 | 322 | 16.39 | 100 | 58 | 1:1.2
120 | PBDB-T | 0.76 | 168 | 8.33e-05 | CN | PFN | MoOx | CF | 15 | HF-TCIC | 1.53e-05 | 0.5 | 9.86 | 323 | 20.04 | 100 | 65 | 1:1.2
150 | BO2FC8 | 0.83 | 169 | 0.003 | _ | ZnO | MoOx | CB | 15 | m-ITIC-OR-4Cl | 0.0025 | _ | 11 | 324 | 20.2 | 100 | 63.3 | 1:1.5
150 | BO2FEH | 0.88 | 169 | 0.0027 | _ | ZnO | MoOx | CB | 15 | m-ITIC-OR-4Cl | 0.0018 | _ | 6.4 | 325 | 14.4 | 100 | 48.5 | 1:1.5
100 | PTB-EDOT | 0.84 | 170 | 0.000125 | _ | ZnO | MoOx | MeTHF | 16 | ITIC-Th | 0.000243 | _ | 8.59 | 326 | 15.37 | 100 | 66.5 | 1:1.5
100 | PTB-EDOTS | 0.88 | 170 | 0.000235 | _ | ZnO | MoOx | MeTHF | 16 | ITIC-Th | 0.000356 | _ | 10.18 | 327 | 16.25 | 100 | 71.2 | 1:1.5
110 | P3HT | 0.77 | 172 | 0.000419 | _ | ZnO | MoOx | o-DCB | 28 | BIBT-NI | 3.34e-06 | _ | 2.1 | 330 | 6.14 | 90 | 44.2 | 1:1.2
_ | PBDS-T | 0.98 | 175 | 0.00013 | DIO | ZnO | MoOx | CB | 20 | ITIC | 0.00036 | 0.5 | 10.72 | 335 | 18.23 | 100 | 60 | 1.2:1
_ | PBDS-T | 0.9 | 175 | 0.00086 | DIO | ZnO | MoOx | CB | 20 | ITIC-F | 0.00075 | 0.5 | 11.19 | 336 | 18.64 | 150 | 66.7 | 1:1
_ | PBDS-T | 0.88 | 175 | 0.0089 | DIO | ZnO | MoOx | CB | 20 | ITIC-Th1 | 0.0098 | 0.5 | 12.04 | 337 | 19.55 | 150 | 70 | 1:1
120 | 2TC-TT-BDTFT | 1.06 | 178 | 0.00054 | _ | PDINO | PEDOT:PSS | o-DCB | 16 | m-ITIC | 0.00038 | _ | 9.65 | 344 | 15.25 | 100 | 59.31 | 1:1
120 | 2T-TTC-BDTFT | 0.97 | 178 | 0.00077 | _ | PDINO | PEDOT:PSS | o-DCB | 16 | m-ITIC | 0.00052 | _ | 11.15 | 345 | 16.57 | 125 | 69.37 | 1:1
_ | PTB7-Th | 0.75 | 179 | 0.000147 | _ | PFN | MoOx | Toluene | 20 | ACS8 | 0.00013 | _ | 9.9 | 346 | 22.5 | 115 | 58.8 | 1:2
_ | PBDT-3TCO | 0.88 | 182 | 0.000189 | DIO | PFN-Br | PEDOT:PSS | CB | 10 | IT-4F | 0.000116 | 0.5 | 11.52 | 352 | 20.96 | 95 | 62.7 | 1:1
_ | PBDT-3T | 0.85 | 182 | 9.5e-07 | DIO | PFN-Br | PEDOT:PSS | CB | 10 | IT-4F | 2.63e-06 | 0.5 | 1 | 353 | 3.89 | 95 | 30.43 | 1:1.5
_ | PTB7-Th | 0.67 | 183 | 7.21e-05 | _ | PFN-Br | PEDOT:PSS | CF | 20 | NFDTS | 3.94e-06 | _ | 6.15 | 354 | 18.77 | 100 | 48.9 | 1:1.2
_ | PTB7-Th | 0.75 | 183 | 0.000158 | _ | PFN-Br | PEDOT:PSS | CF | 20 | NFDTSB | 9.3e-05 | _ | 9.6 | 355 | 20.14 | 100 | 63.6 | 1:1
_ | PBTIBDTT | 0.921 | 184 | 0.0001734 | _ | ZnO | PEDOT:PSS | CB | 16 | ITIC-F | 0.000208 | _ | 11.19 | 356 | 16.4 | 120 | 74.1 | 1:1
_ | PBTIBDTT | 0.78 | 186 | 0.0002 | CN | PDIN | PEDOT:PSS | CB | 12.5 | Si4TIC-F | 0.000123 | 0.5 | 10.2 | 359 | 18.84 | 130 | 69.4 | 1:1.5
_ | PDCBT-2F | 0.92 | 187 | 0.0001 | DIO | ZnO | MoOx | CF | 16 | IT-4F | 0.00012 | 0.5 | 11.6 | 360 | 17.8 | 95 | 69 | 1:1
100 | PBT1-C-MW | 0.94 | 190 | 0.0014 | _ | ZrAcAc | PEDOT:PSS | CF | 16 | ITCPTC | 0.0023 | _ | 12.8 | 364 | 17.2 | 110 | 79 | 1:1
_ | PBDTTz-BP | 0.81 | 196 | 0.000132 | _ | Ca | PEDOT:PSS | CB | 14 | ITIC | 3.8e-05 | _ | 8.03 | 376 | 17.7 | 100 | 56 | 1:1
_ | PBDTTz-N | 0.75 | 196 | 1.25e-05 | _ | Ca | PEDOT:PSS | CB | 14 | ITIC | 0.000341 | _ | 6.61 | 377 | 18 | 100 | 49 | 1:1
_ | PBDB-T | 0.94 | 197 | 3.37e-05 | _ | PDINO | PEDOT:PSS | CB | 22 | F-H | 2.4e-05 | _ | 9.59 | 378 | 15.02 | 150 | 67 | 1:1.2
100 | PBDB-T | 0.86 | 198 | 0.000128 | CN | ZnO | MoOx | CF | 20 | DF-PCIC | 2.6e-05 | 1.2 | 11.63 | 382 | 18.16 | 100 | 72.62 | 1:1.2
130 | PBDB-T | 0.91 | 198 | 0.000651 | CN | ZnO | MoOx | CF | 20 | DF-PCNC | 0.000197 | 0.5 | 10.14 | 383 | 15.66 | 100 | 72.07 | 1:1.2
_ | PTB7-Th | 0.81 | 199 | 4.3e-05 | DIO | PDIN | PEDOT:PSS | CF | 25 | ITIC | 0.00011 | 0.1 | 6.8 | 385 | 14.21 | 100 | 59 | 1:1.3
_ | PTB7-Th | 0.81 | 199 | 2.1e-05 | _ | ZnO | MoOx | CF | 12 | IDIC | 0.00017 | _ | 5.24 | 386 | 10.9 | 100 | 56 | 1:1
_ | PTB7-Th | 0.9 | 199 | 0.00015 | DIO | ZnO | MoO3 | CB | 22 | SFBRCN | 0.00022 | 0.75 | 10.12 | 388 | 17.25 | 100 | 65 | 1:1.2
_ | PBDB-T | 0.84 | 201 | 0.000256 | _ | ZnO/PFN-Br | MoOx | CB | 20 | IDTIC | 5.51e-05 | _ | 5.67 | 390 | 12.7 | 150 | 56.3 | 1:1
_ | PBDB-T | 0.919 | 201 | 0.000338 | _ | ZnO/PFN-Br | MoOx | CB | 20 | IDTTIC | 0.000115 | _ | 11.2 | 391 | 17.3 | 146 | 70.4 | 1:1
130 | PBDB-T | 0.652 | 205 | 6.38e-05 | _ | C60-bissalt | PEDOT:PSS | CB | 20 | 4TIC-4F | 0.000223 | _ | 7.99 | 395 | 21.5 | 100 | 57 | 1:1
_ | PBDB-T | 0.723 | 205 | 7.94e-05 | _ | C60-bissalt | PEDOT:PSS | CB | 20 | 6TIC-4F | 0.000452 | _ | 11.14 | 396 | 23 | 100 | 67 | 1:1
100 | PBDB-T | 0.95 | 208 | 0.000269 | _ | PFN-Br | PEDOT:PSS | CB | 10 | IT-M | 0.000379 | _ | 11.74 | 404 | 17.13 | 100 | 72 | 1:1
100 | PBDB-T-BO | 0.97 | 208 | 0.00017 | _ | PFN-Br | PEDOT:PSS | THF | 8 | IT-M | 0.00017 | _ | 10.78 | 405 | 15.77 | 100 | 71 | 1:1
100 | PBDB-BzT | 0.96 | 208 | 0.000168 | _ | PFN-Br | PEDOT:PSS | THF | 8 | IT-M | 0.000122 | _ | 12.1 | 406 | 17.97 | 100 | 70 | 1:1
_ | PBDB-T | 0.84 | 210 | 2.28e-05 | _ | ZnO | MoOx | o-DCB | 8.8 | IDT-O-IC | 3.63e-05 | _ | 6.23 | 411 | 11.76 | 100 | 63 | 1:1.2
_ | PBDB-T | 0.83 | 210 | 3.66e-05 | _ | ZnO | MoOx | o-DCB | 11.2 | spiro-IDT-O-IC | 5.24e-05 | _ | 4.74 | 412 | 10.32 | 100 | 55 | 1:1.8
100 | PBT1-EH | 0.93 | 214 | 0.0012 | _ | ZrAcAc | PEDOT:PSS | CF | 7 | IDTCN | 0.0023 | _ | 8.69 | 424 | 13.08 | 110 | 70.2 | 1:1
_ | PBDB-T | 0.952 | 215 | 0.000166 | _ | ZnO | MoOx | CB | 15 | IDT-T | 8.19e-06 | _ | 6.36 | 425 | 11.21 | 90 | 59.62 | 1:1
_ | PBDB-T | 0.95 | 215 | 2.07e-05 | _ | ZnO | MoOx | CB | 15 | IDT-3MT | 1.02e-05 | _ | 8.4 | 426 | 14.43 | 90 | 61.32 | 1:1
125 | PBDB-T | 0.77 | 218 | 9.24e-05 | DIO | ZnO | MoOx | DCB | 10 | TTIC | 0.000107 | 0.15 | 10.61 | 431 | 22.26 | 85 | 62 | 1:1.5
175 | PBDB-T | 0.8 | 218 | 0.000125 | DIO | ZnO | MoOx | DCB | 10 | TTIC-M | 0.000133 | 0.15 | 11.48 | 432 | 20.51 | 86 | 70 | 1:1.5
_ | PBDB-T | 0.81 | 220 | 1.03e-05 | _ | ZnO | MoOx | DCB | 8 | IDTT2F | 3.1e-06 | _ | 8.85 | 435 | 18.51 | 100 | 59 | 1:1
_ | PBDB-T | 0.85 | 220 | 4.8e-05 | _ | ZnO | MoOx | DCB | 8 | IDTOT2F | 4e-05 | _ | 12.79 | 436 | 20.87 | 97 | 72 | 1:1
_ | PBDB-T | 0.897 | 222 | 5.1e-05 | _ | N719:PrC60MAI | PEDOT:PSS | CB | 20 | ITIC | 0.00038 | _ | 9.94 | 438 | 16.92 | 98 | 65.5 | 1:1
_ | PBDB-T | 0.85 | 222 | 6.1e-05 | _ | N719:PrC60MAI | PEDOT:PSS | CB | 20 | ITCT | 0.00051 | _ | 10.99 | 439 | 17.88 | 98 | 72.3 | 1:1
_ | PBDB-T | 0.864 | 224 | 0.000262 | DIO | PDINO | PEDOT:PSS | CF | 13.2 | IDTO-T-4F | 6.41e-05 | 0.3 | 12.62 | 442 | 20.12 | 110 | 72.7 | 1:1.2
_ | PBDB-T | 0.831 | 224 | 0.000182 | DIO | PDINO | PEDOT:PSS | CB | 20 | IDTO-Se-4F | 4.45e-05 | 0.3 | 10.67 | 443 | 18.55 | 110 | 69.2 | 1:1.1
_ | PBDB-T | 0.856 | 224 | 0.000107 | DIO | PDINO | PEDOT:PSS | CF | 12 | IDTO-TT-4F | 2.18e-05 | 0.3 | 10.21 | 444 | 17.21 | 110 | 69.4 | 1:1.1
80 | PBDB-T | 0.88 | 225 | 0.000152 | _ | PDINO | PEDOT:PSS | CB | 20 | IDT2Se | 4.8e-05 | _ | 9.11 | 445 | 17.31 | 110 | 59.8 | 1:1
80 | PBDB-T | 0.79 | 225 | 0.000208 | _ | PDINO | PEDOT:PSS | CB | 20 | IDT2Se-4F | 0.000164 | _ | 11.03 | 446 | 21.35 | 110 | 65.4 | 1:1
_ | PBDT-Se-TAZ | 0.81 | 226 | 0.00133 | DIO | ZnO | MoOx | CF | 16 | ITIC | 0.00087 | 0.3 | 10.07 | 447 | 18.63 | 100 | 66.7 | 1:1
_ | PBDTS-Se-TAZ | 0.84 | 226 | 0.00247 | DIO | ZnO | MoOx | CF | 16 | ITIC | 0.00203 | 0.3 | 12.31 | 448 | 19.51 | 100 | 75.1 | 1:1
110 | PBDB-TF | 0.92 | 229 | 0.000168 | CN | ZnO | MoOx | CB | 20 | HF-PCIC | 0.000135 | 1 | 10.97 | 453 | 16.01 | 100 | 72.42 | 1:1.2
110 | PBDB-TF | 0.93 | 229 | 8.6e-05 | CN | ZnO | MoOx | CB | 20 | HFO-PCIC | 2.5e-05 | 1 | 8.36 | 454 | 12.62 | 100 | 70.99 | 1:1.2
110 | PBDB-TF | 0.91 | 229 | 0.000129 | CN | ZnO | MoOx | CB | 20 | OF-PCIC | 3.2e-05 | 1 | 9.09 | 455 | 13.76 | 100 | 73.37 | 1:1.2
80 | PBDB-T | 1.006 | 230 | 0.000454 | CN | PNDIT-F3N-Br | PEDOT:PSS | CB | 10 | IF-TN | 1.02e-05 | 2 | 2.89 | 457 | 7.02 | 100 | 40.95 | 1:1
80 | PBDB-T | 0.967 | 230 | 0.000855 | CN | PNDIT-F3N-Br | PEDOT:PSS | CB | 10 | IDT-TN | 6.79e-05 | 2 | 5.77 | 458 | 13.22 | 100 | 45.17 | 1:1
130 | PBDTS-TzBI | 0.94 | 233 | 6.45e-05 | _ | PFN-Br | PEDOT:PSS | CB | 20 | ITIC | 0.000309 | _ | 9.04 | 461 | 16.8 | 100 | 56.2 | 1:1
130 | PBDTS-TzBI | 0.91 | 233 | 0.000127 | _ | PFN-Br | PEDOT:PSS | CB | 20 | ITIC-Th | 0.000518 | _ | 9.67 | 462 | 17.34 | 100 | 60.44 | 1:1
_ | PBDB-T | 0.872 | 234 | 0.000368 | _ | PDIN | PEDOT:PSS | CF | 9 | NFBDT | 0.000138 | _ | 10.42 | 465 | 17.85 | 100 | 67.2 | 1:0.8
160 | PBDB-T | 0.95 | 235 | 0.000231 | _ | PFN-Br | PEDOT:PSS | CB | 20 | IT-DM | 4.01e-05 | _ | 10.41 | 466 | 15.95 | 100 | 68.7 | 1.5:2
_ | PTB7-Th | 1.015 | 237 | 0.00519 | _ | ZnO | MoOx | CB | 25 | IDTT-T | 0.00398 | _ | 9.1 | 470 | 15.7 | 57 | 57 | 1:2
_ | PBDB-T | 0.83 | 239 | 4.02e-05 | _ | ZnO | MoOx | DCB | 8 | IDT-IC | 7.33e-05 | _ | 4.69 | 473 | 10.54 | 80 | 49 | 1:1
130 | PBDB-T | 0.935 | 241 | 0.000116 | _ | ZnO | MoOx | o-DCB | 15 | BTTFIC | 0.000122 | _ | 9 | 476 | 17.74 | 106 | 54.3 | 1.5:1
130 | PTB7-Th | 0.871 | 241 | 6.7e-05 | _ | ZnO | MoOx | o-DCB | 30 | BTTFIC | 0.000101 | _ | 8.47 | 477 | 17.67 | 101 | 55 | 1:2
100 | PM6 | 0.84 | 242 | 0.000976 | DIO | ZnO | MoOx | CB | 10 | IT-4F | 0.000715 | 0.75 | 13.5 | 478 | 22.2 | 100 | 72.5 | 1:1
160 | PBDB-O | 0.846 | 251 | 3.29e-05 | DIO | ZnO | MoOx | CB | 20 | ITIC | 6.55e-05 | 0.5 | 4.35 | 498 | 11.8 | 100 | 43.3 | 1:1
160 | PBDB-T | 0.899 | 251 | 0.000232 | DIO | ZnO | MoOx | CB | 20 | ITIC | 0.000293 | 0.5 | 11.21 | 499 | 16.8 | 100 | 74.2 | 1:1
100 | PBDB-T | 0.903 | 252 | 0.000884 | DIO | PDIN | PEDOT:PSS | CB | 20 | BDTIT-M | 0.0003 | 0.75 | 11.31 | 500 | 17.56 | 100 | 71.3 | 1:1
100 | PBDB-T | 0.942 | 252 | 0.000997 | DIO | PDIN | PEDOT:PSS | CB | 20 | BDTThIT-M | 0.000393 | 0.75 | 12.12 | 501 | 18.03 | 100 | 71.4 | 1:1
_ | PBO | 0.92 | 254 | 1.3e-05 | DIO | LiF | PEDOT:PSS | DCB | 20 | ITIC | 4.2e-05 | 0.5 | 7.1 | 504 | 14.3 | 85 | 54 | 1:2
_ | FTAZ | 0.911 | 257 | 9.3e-05 | _ | ZnO | MoOx | CF | 15 | ITIC | 5.9e-06 | _ | 8.77 | 514 | 16.71 | 90 | 58 | 1:1.5
_ | HTAZ | 0.851 | 257 | 1.9e-05 | _ | ZnO | MoOx | CF | 15 | ITIC | 1.5e-06 | _ | 4.5 | 515 | 13.03 | 90 | 40.8 | 1:1.5
_ | PBDB-T | 0.961 | 259 | 0.000209 | DIO | PFN-Br | PEDOT:PSS | CB | 20 | IT-M | 0.000122 | 1 | 11.5 | 521 | 16.69 | 100 | 70 | 1:1
130 | PBT | 0.99 | 262 | 1.23e-06 | _ | ZnO | MoOx | CB | 25 | CzC6C8 | 2.88e-06 | _ | 3.3 | 526 | 8.24 | 97 | 41 | 1:3
130 | PBT | 1.03 | 262 | 2.02e-06 | _ | ZnO | MoOx | CB | 25 | CZC8 | 3.27e-06 | _ | 4.64 | 527 | 9 | 103 | 50 | 1:3
100 | PTB7-Th | 0.98 | 262 | 4.73e-05 | _ | ZnO | MoOx | CB | 25 | CZC8 | 4.89e-05 | _ | 4.91 | 528 | 11.24 | 102 | 45 | 1:3
150 | PTFBDT | 1.16 | 262 | 1.88e-06 | _ | ZnO | MoOx | CB | 25 | CZC8 | 1.6e-06 | _ | 4.67 | 529 | 7.99 | 94 | 51 | 1:3
80 | PBDB-T | 0.96 | 267 | 6.98e-05 | DIO | ZnO | MoOx | CB | 20 | CDTCN | 0.000187 | 0.75 | 6.23 | 539 | 11.26 | 107 | 57.58 | 1:1
_ | PTB7-Th | 0.754 | 268 | 0.00068 | CN | ZnO | MoOx | DCB | 20 | IHIC | 0.0012 | 1 | 9.77 | 540 | 19.01 | 100 | 68.1 | 1:1.5
170 | PffQx-T | 0.87 | 271 | 0.000231 | _ | PDINO | PEDOT:PSS | CF | 20 | ITIC | 0.000173 | _ | 8.47 | 544 | 16.33 | 100 | 59.6 | 1:1.5
90 | PffQx-PS | 0.97 | 271 | 4.55e-05 | DIO | PDINO | PEDOT:PSS | CF | 20 | ITIC | 2.41e-05 | 0.1 | 9.12 | 545 | 14.96 | 100 | 62.9 | 1:1
160 | PBDB-T | 0.831 | 273 | 0.00015 | _ | ZnO | MoOx | CB | 20 | ITIC | 5.1e-05 | _ | 8.6 | 551 | 14.5 | 100 | 71.1 | 1:1
_ | PBDB-T | 0.87 | 274 | 0.000387 | DIO | ZnO | MoOx | CB | 20 | ITIC | 0.000445 | 0.5 | 10.53 | 554 | 19.11 | 100 | 64.15 | 1:1
120 | J101 | 0.937 | 276 | 0.000218 | _ | PDINO | PEDOT:PSS | CF | 16 | ZITI | 0.000127 | _ | 14.43 | 563 | 21.25 | 105 | 72.48 | 1:1
_ | J71 | 0.912 | 276 | 0.000355 | _ | PDINO | PEDOT:PSS | CF | 16 | ZITI | 4.52e-05 | _ | 12.82 | 564 | 20.23 | 98 | 69.49 | 1:1
_ | PTB7-Th | 0.865 | 277 | 4.6e-05 | _ | ZnO | MoOx | o-DCB | 25 | DICTF-C10 | 2.3e-05 | _ | 6.93 | 565 | 19.255 | 68 | 50 | 2:3