## Sheet1
FF (%) | Donor Molecule | Acceptor Molecule | Jsc (mA cm^-2) | D:A ratio (m/m) | electron contact layer | ref number from paper | temperature of thermal annealing | solvent additive | hole contact layer | solvent additive conc. (% v/v) | solvent | Voc (V) | PCE (%) | ref
61 | PBDT-TT | 6TIC | 19.1 | 1:1.5 | C60-bissalt | 5 | 25 | _ | PEDOT:PSS | 0 | DCB | 0.812 | 9.46 | 1
65 | PBDT-TT | ITIC | 15.8 | 1:1.5 | C60-bissalt | 5 | 25 | _ | PEDOT:PSS | 0 | DCB | 0.849 | 8.72 | 52
67 | PBDT-TT | IT-M | 16.5 | 1:1.5 | C60-bissalt | 5 | 25 | _ | PEDOT:PSS | 0 | DCB | 0.904 | 9.99 | 63
67.15 | J71 | A201 | 13.15 | 1:1 | Ca | 6 | 25 | _ | PEDOT:PSS | 0 | CF | 0.88 | 9.36 | 2
58.66 | J52 | BTA13 | 12.7 | 1:1 | Ca | 7 | 170 | CN | PEDOT:PSS | 0.5 | CF | 1.05 | 7.82 | 3
61.34 | J52-F | BTA13 | 11.55 | 1:1 | Ca | 7 | 150 | CN | PEDOT:PSS | 0.5 | CF | 1.18 | 8.36 | 4
45.96 | J52-FS | BTA13 | 6.74 | 1:1 | Ca | 7 | 150 | CN | PEDOT:PSS | 0.5 | CF | 1.24 | 3.84 | 5
67.1 | J61 | BT-IC | 16.35 | 1:1 | PDINO | 8 | 120 | _ | PEDOT:PSS | 0 | CF | 0.87 | 9.56 | 6
65.7 | J71 | BT-IC | 17.75 | 1:1.5 | PDINO | 8 | 120 | _ | PEDOT:PSS | 0 | CF | 0.9 | 10.46 | 7
66 | J51 | IDIC | 12.24 | 1:1 | ZnO | 9 | 25 | _ | MoOx | 0 | CF | 0.796 | 6.94 | 8
73.2 | PDBT-T1 | IDIC | 16.98 | 1:1 | ZnO | 9 | 25 | DIO | MoOx | 0.25 | CF | 0.834 | 10.37 | 9
64.1 | PDCBT | IDIC | 11.31 | 1:1 | ZnO | 9 | 25 | _ | MoOx | 0 | CF | 0.814 | 6.28 | 10
56.1 | PTB7-Th | IDIC | 10.9 | 1:1 | ZnO | 9 | 25 | _ | MoOx | 0 | CF | 0.806 | 5.24 | 11
70.8 | PTFBDT-BZS | IDIC | 17.3 | 1:1 | ZnO | 9 | 25 | DIO | MoOx | 0.25 | CF | 0.905 | 11.03 | 12
57.3 | J61 | IDT-IC | 13.7 | 1:1 | PDINO | 10 | 160 | _ | PEDOT:PSS | 0 | CF | 0.88 | 6.95 | 13
65.95 | J61 | SJ-IC | 16.99 | 1:1 | PDINO | 10 | 160 | _ | PEDOT:PSS | 0 | CF | 0.83 | 9.27 | 81
69.1 | J71 | IDTT-BH | 17.77 | 1:1.4 | PDINO | 11 | 25 | _ | PEDOT:PSS | 0 | CF | 0.9 | 11.05 | 14
69.2 | PBDB-T | IDTT-BH | 16.86 | 1:0.8 | PDINO | 11 | 100 | _ | PEDOT:PSS | 0 | CF | 0.85 | 9.92 | 15
68.6 | PDCBT | IDTT-BH | 17.15 | 1:1.2 | PDINO | 11 | 120 | _ | PEDOT:PSS | 0 | CF | 0.88 | 10.35 | 16
61 | J71 | IDTT-OBH | 14.75 | 1:1 | PDINO | 11 | 25 | _ | PEDOT:PSS | 0 | CF | 0.92 | 8.02 | 17
72 | PBDB-T | IDTT-OBH | 17.46 | 1:0.8 | PDINO | 11 | 110 | _ | PEDOT:PSS | 0 | CF | 0.87 | 10.93 | 18
64.8 | PDCBT | IDTT-OBH | 13.97 | 1:1.2 | PDINO | 11 | 120 | _ | PEDOT:PSS | 0 | CF | 0.91 | 8.24 | 19
60.7 | J52 | IEICO-4Cl | 23.8 | 1:1.5 | PFN-Br | 12 | 100 | DIO | PEDOT:PSS | 1 | CB | 0.7 | 10.1 | 20
62.5 | PBDB-T | IEICO-4Cl | 20.8 | 1:1 | PFN-Br | 12 | 100 | DIO | PEDOT:PSS | 1 | CB | 0.744 | 9.67 | 21
62 | PTB7-Th | IEICO-4Cl | 22.8 | 1:1.5 | PFN-Br | 12 | 100 | DIO | PEDOT:PSS | 1 | CB | 0.727 | 10.3 | 22
56.9 | J52 | IEICO-4F | 20.48 | 1:1.3 | ZnO | 13 | 130 | _ | MoOx | 0 | CB | 0.704 | 8.2 | 23
67.9 | J52 | i-IEICO-4F | 22.86 | 1:1 | ZnO | 13 | 130 | _ | MoOx | 0 | CB | 0.849 | 13.18 | 24
74.1 | J71 | ITCPTC | 17.52 | 1:1 | PDINO | 14 | 150 | _ | PEDOT:PSS | 0 | CF | 0.896 | 11.63 | 25
74.2 | J71 | MeIC | 18.41 | 1:1 | PDINO | 14 | 150 | _ | PEDOT:PSS | 0 | CF | 0.918 | 12.54 | 67
60.13 | J40 | ITIC | 12.18 | 1:1 | PDINO | 15 | 120 | _ | PEDOT:PSS | 0 | CF | 0.89 | 6.48 | 26
53 | J50 | ITIC | 12.93 | 1:2 | PDINO | 16 | 150 | _ | PEDOT:PSS | 0 | CF | 0.71 | 4.8 | 27
69 | J51 | ITIC | 16.47 | 1:2 | PDINO | 16 | 150 | _ | PEDOT:PSS | 0 | CF | 0.82 | 9.26 | 28
57.8 | J52 | ITIC | 13.11 | 1:1 | PDINO | 17 | 100 | _ | PEDOT:PSS | 0 | CF | 0.73 | 5.51 | 29
60.38 | J60 | ITIC | 16.33 | 1:1 | PDINO | 17 | 100 | _ | PEDOT:PSS | 0 | CF | 0.91 | 8.97 | 30
61.48 | J61 | ITIC | 17.43 | 1:1 | PDINO | 17 | 100 | _ | PEDOT:PSS | 0 | CF | 0.89 | 9.53 | 31
65.49 | J61 | ITIC | 17.97 | 1:1 | PDINO | 18 | 130 | _ | PEDOT:PSS | 0 | CF | 0.898 | 10.57 | 32
70.55 | J61 | m-ITIC | 18.31 | 1:1 | PDINO | 18 | 130 | _ | PEDOT:PSS | 0 | CF | 0.912 | 11.77 | 70
66.1 | J61-F | ITIC | 13.12 | 1:1.5 | PDINO | 19 | 170 | _ | PEDOT:PSS | 0 | CF | 0.95 | 8.24 | 33
62.36 | J62 | ITIC | 16.12 | 1.5:1 | PDINO | 20 | 25 | _ | PEDOT:PSS | 0 | CF | 0.904 | 9.09 | 34
53.11 | J63 | ITIC | 15.72 | 1.5:1 | PDINO | 20 | 25 | _ | PEDOT:PSS | 0 | CF | 0.882 | 7.38 | 35
54.32 | J64 | ITIC | 15.22 | 1.5:1 | PDINO | 20 | 25 | _ | PEDOT:PSS | 0 | CF | 0.908 | 7.51 | 36
73.08 | J81 | ITIC | 15.27 | 1:1 | PDINO | 21 | 160 | _ | PEDOT:PSS | 0 | CF | 0.95 | 10.6 | 37
69.83 | J81 | m-ITIC | 16.47 | 1:1 | PDINO | 21 | 160 | _ | PEDOT:PSS | 0 | CF | 0.96 | 11.05 | 76
62 | PBDT(T)[2F]T | ITIC | 16.9 | 1:1 | ZnO | 22 | 160 | _ | MoOx | 0 | CB | 0.94 | 9.8 | 38
53 | PBDT[2F]T | ITIC | 11.6 | 1.5:1 | ZnO | 22 | 25 | _ | MoOx | 0 | CB | 0.94 | 5.8 | 39
41 | PBDT[2H]T | ITIC | 7.6 | 1:1 | ZnO | 22 | 160 | _ | MoOx | 0 | CB | 0.79 | 2.5 | 40
65.7 | PBDT-2TC | ITIC | 15.3 | 1:1 | C60-bissalt | 23 | 120 | _ | PEDOT:PSS | 0 | CB | 0.93 | 9.35 | 41
64.3 | PBDT-S-2TC | ITIC | 16.4 | 1:1 | C60-bissalt | 23 | 120 | _ | PEDOT:PSS | 0 | CB | 0.96 | 10.12 | 47
65 | PBDT-DTN | ITIC | 13.8 | 4:6 | Ca | 24 | 25 | DPE | PEDOT:PSS | 4 | CF | 0.92 | 8.3 | 42
63.8 | PBDT-FBT | ITIC | 13.73 | 1:1 | ZnO | 25 | 25 | DIO | MoOx | 0.5 | CB | 0.82 | 7.15 | 43
66.3 | PBDTF-FBT | ITIC | 15.38 | 1:1 | ZnO | 25 | 25 | DIO | MoOx | 0.5 | CB | 0.9 | 9.17 | 44
65.9 | PBDTS-FBT | ITIC | 14.63 | 1:1 | ZnO | 25 | 25 | DIO | MoOx | 0.5 | CB | 0.89 | 8.58 | 48
66.3 | PBDTSF-FBT | ITIC | 17.09 | 1:1 | ZnO | 25 | 25 | DIO | MoOx | 0.5 | CB | 1.03 | 11.66 | 49
64.6 | PBDT-NQx | ITIC | 16.21 | 1:0.8 | ZnO | 26 | 25 | DIO | MoOx | 2 | CB | 0.87 | 9.11 | 45
69.8 | PBDTS-NQx | ITIC | 17.86 | 1:0.8 | ZnO | 26 | 25 | DIO | MoOx | 2 | CB | 0.92 | 11.47 | 46
65.4 | PBDTS-TDZ | ITIC | 17.78 | 1:1 | MoOx | 27 | 25 | _ | PEDOT:PSS | 0 | o-xylene | 1.1 | 12.8 | 50
58.1 | PBDT-TDZ | ITIC | 15.91 | 1:1 | MoOx | 27 | 25 | _ | PEDOT:PSS | 0 | o-xylene | 1.02 | 9.43 | 51
61.8 | PBFZ-OP | ITIC | 18.7 | 1:1 | MoOx | 28 | 160 | _ | ZnO | 0 | CF | 0.91 | 10.5 | 53
62 | PSBZ | ITIC | 19 | 1:1 | MoOx | 29 | 140 | _ | ZnO | 0 | CB | 0.89 | 10.5 | 54
61.2 | J71 | ITIC1 | 14.94 | 1:1 | ZrAcAc | 30 | 100 | _ | PEDOT:PSS | 0 | CF | 0.92 | 8.47 | 55
74.7 | J71 | ITIC5 | 18.35 | 1:1 | ZrAcAc | 30 | 100 | _ | PEDOT:PSS | 0 | CF | 0.892 | 12.2 | 56
60.4 | PBDT-ODZ | ITIC-Th | 15.52 | 1:1 | PFN-Br | 31 | 25 | _ | CuSCN | 0 | CB | 1.08 | 10.12 | 57
61.26 | FTAZ | ITIC-Th | 15.84 | 1:1.5 | ZnO | 32 | 25 | DIO | MoOx | 0.25 | CF | 0.915 | 8.88 | 58
73.73 | FTAZ | ITIC-Th1 | 19.33 | 1:1.5 | ZnO | 32 | 25 | DIO | MoOx | 0.25 | CF | 0.849 | 12.1 | 59
70.07 | FTAZ | ITIC-Th2 | 17.19 | 1:1.5 | ZnO | 33 | 25 | DIO | MoOx | 0.25 | CF | 0.751 | 9.06 | 60
68.33 | FTAZ | ITIC-Th3 | 16.34 | 1:1.5 | ZnO | 33 | 25 | DIO | MoOx | 0.25 | CF | 0.962 | 10.7 | 61
65.1 | J52 | IT-M | 17.1 | 1:1 | PFN-Br | 34 | 150 | DIO | PEDOT:PSS | 0.5 | CB | 0.843 | 9.4 | 62
51 | J52 | IEICO | 15.1 | 1:1 | PFN-Br | 34 | 150 | DIO | PEDOT:PSS | 0.5 | CB | 0.848 | 6.5 | 569
63.18 | J71 | ITVffIC | 20.6 | 1:1.2 | PDINO | 35 | 160 | CN | PEDOT:PSS | 0.5 | CF | 0.81 | 10.54 | 64
58.67 | J71 | ITVfIC | 19.73 | 1:1.2 | PDINO | 35 | 160 | _ | PEDOT:PSS | 0 | CF | 0.84 | 9.72 | 65
57.64 | J71 | ITVIC | 14.47 | 1:1.2 | PDINO | 35 | 160 | _ | PEDOT:PSS | 0 | CF | 0.89 | 7.34 | 66
69.4 | J71 | MeIC2 | 16.9 | 1:1 | PDIN | 36 | 150 | _ | PEDOT:PSS | 0 | CF | 0.885 | 10.2 | 68
69.82 | J70 | m-ITIC | 18.09 | 1:1.5 | PDINO | 37 | 150 | _ | PEDOT:PSS | 0 | CF | 0.92 | 11.62 | 71
70.59 | J71 | m-ITIC | 18.09 | 1:1.5 | PDINO | 37 | 150 | _ | PEDOT:PSS | 0 | CF | 0.944 | 12.05 | 72
65.03 | J72 | m-ITIC | 16.35 | 1:1.5 | PDINO | 37 | 150 | _ | PEDOT:PSS | 0 | CF | 0.962 | 10.23 | 73
66.87 | J73 | m-ITIC | 16.45 | 1:1.5 | PDINO | 37 | 150 | _ | PEDOT:PSS | 0 | CF | 0.974 | 10.71 | 74
61.18 | J74 | m-ITIC | 15.89 | 1:1.5 | PDINO | 37 | 150 | _ | PEDOT:PSS | 0 | CF | 0.99 | 9.63 | 75
65.54 | J91 | m-ITIC | 18.03 | 1:1.5 | PDINO | 38 | 150 | _ | PEDOT:PSS | 0 | CF | 0.984 | 11.63 | 77
49.73 | J52 | m-ITIC | 17.16 | 1:1.5 | PDINO | 38 | 150 | _ | PEDOT:PSS | 0 | CF | 0.701 | 5.98 | 572
69.2 | J71 | m-MeIC | 18.45 | 1:1 | PDINO | 39 | 150 | _ | PEDOT:PSS | 0 | CF | 0.919 | 11.73 | 78
69.7 | PBDB-T | m-MeIC | 18.16 | 1:1 | PDINO | 39 | 150 | _ | PEDOT:PSS | 0 | CF | 0.843 | 10.68 | 79
61.7 | PTB7-Th | m-MeIC | 16.52 | 1:1 | PDINO | 39 | 25 | CN | PEDOT:PSS | 0.5 | CF | 0.796 | 8.12 | 80
51 | J61 | TP21 | 10.92 | 1:1 | Ca | 40 | 140 | _ | PEDOT:PSS | 0 | CB | 1.05 | 5.81 | 82
61.2 | FTAZ | IHIC2 | 15.7 | 1:1.5 | ZnO | 41 | 25 | _ | MoOx | 0 | CF | 0.775 | 7.45 | 83
69.3 | FTAZ | IOIC2 | 19.7 | 1:1.5 | ZnO | 41 | 25 | DIO | MoOx | 0.2 | CF | 0.9 | 12.3 | 84
59.91 | PBQ-0F | ITIC | 16.16 | 1:1 | ZnO | 42 | 160 | isopropanol | MoOx | 5 | THF | 0.69 | 6.68 | 85
62.49 | PBQ-QF | ITIC | 17.16 | 1:1 | ZnO | 42 | 160 | isopropanol | MoOx | 5 | THF | 0.83 | 8.9 | 86
66.8 | PBQ-4F | ITIC | 17.87 | 1:1 | ZnO | 42 | 160 | isopropanol | MoOx | 5 | THF | 0.95 | 11.34 | 87
67 | PBTA-TF | ITCC | 15.54 | 1:1 | PFN-Br | 43 | 100 | DIO | PEDOT:PSS | 0.5 | CF | 1 | 10.4 | 88
71 | PBTA-TF | IT-M | 17.76 | 1:1 | PFN-Br | 43 | 100 | DIO | PEDOT:PSS | 0.5 | CF | 0.97 | 12.2 | 89
72 | PBTA-TF | IT-4F | 20.24 | 1:1 | PFN-Br | 43 | 100 | DIO | PEDOT:PSS | 0.5 | CF | 0.73 | 10.6 | 90
67 | PBTA-TF | IT-M | 18.37 | 1:1 | PFN-Br | 43 | 100 | isopropanol | PEDOT:PSS | 1 | THF | 0.96 | 12 | 570
72 | PBTA-TF | IT-M | 18.74 | 1:1 | PFN-Br | 43 | 100 | PN | PEDOT:PSS | 0.5 | o-xylene | 0.97 | 13.1 | 571
74.2 | PBDB-T | ITIC | 16.81 | 1:1 | ZnO | 44 | 160 | DIO | MoOx | 0.5 | CB | 0.899 | 11.21 | 91
71.3 | PBDB-T-SF | IT-4F | 20.88 | 1:1 | ZnO | 45 | 25 | DIO | MoOx | 0.5 | CB | 0.88 | 13.1 | 92
72.1 | PBDB-T | ITIC | 17.03 | 1:1 | ZnO | 45 | 25 | DIO | MoOx | 0.5 | CB | 0.9 | 11.05 | 567
56 | PCDTBT-C12 | SM1 | 4.79 | 1:2 | LiF | 46 | 90 | _ | PEDOT:PSS | 0 | DCB | 1.04 | 2.78 | 93
30 | PCDTBT-C12 | SM2 | 2.21 | 1:2 | LiF | 46 | 90 | _ | PEDOT:PSS | 0 | DCB | 1.11 | 0.74 | 94
30 | PCDTBT-C12 | SM3 | 1.71 | 1:2 | LiF | 46 | 90 | _ | PEDOT:PSS | 0 | DCB | 1.09 | 0.56 | 95
28 | PCDTBT-C12 | SM4 | 0.37 | 1:2 | LiF | 46 | 90 | _ | PEDOT:PSS | 0 | DCB | 1.24 | 0.13 | 96
60.7 | PTB7 | SFBRCN | 13.85 | 1:1.2 | ZnO | 47 | 25 | DIO | MoOx | 0.75 | CB | 0.85 | 7.34 | 97
64 | PTB7-Th | SFBRCN | 17.24 | 1:1.2 | ZnO | 47 | 25 | DIO | MoOx | 0.75 | CB | 0.9 | 9.9 | 98
67 | PBDB-T | ITIC | 17 | 1:1 | PFN-Br | 48 | 100 | DIO | PEDOT:PSS | 1 | CB | 0.93 | 10.6 | 99
71 | PBDB-T | ITCC | 15.9 | 1:1 | PFN-Br | 48 | 100 | DIO | PEDOT:PSS | 1 | CB | 1.01 | 11.4 | 100
47 | PBDTTT-E-T | IEIC | 11.7 | 1:1.5 | PFN-Br | 49 | 100 | DIO | PEDOT:PSS | 2 | CB | 0.9 | 4.9 | 101
58 | PBDTTT-E-T | IEICO | 17.7 | 1:1 | PFN-Br | 49 | 100 | DIO | PEDOT:PSS | 2 | CB | 0.82 | 8.4 | 102
61.3 | PBTT | IEICO | 17.9 | 1:1 | PFN-Br | 50 | 100 | DIO | PEDOT:PSS | 3 | CB | 0.86 | 9.5 | 419
60.5 | PTB7-Th | IEICO | 13.3 | 1:1 | PFN-Br | 50 | 100 | DIO | PEDOT:PSS | 3 | CB | 0.91 | 7.3 | 420
84 | PBDB-T | NITI | 17.8 | 1:1 | PNDIT-F3N | 51 | 25 | _ | PEDOT:PSS | 0 | CB | 0.86 | 9.49 | 103
60.9 | PTB7-Th | IHIC | 17.1 | 1:1.5 | ZnO | 52 | 25 | CN | MoOx | 1 | DCB | 0.744 | 9.41 | 104
60 | P3HT | N3 | 8.87 | 1:1.2 | Ca | 53 | 25 | _ | PEDOT:PSS | 0 | o-DCB | 0.87 | 4.62 | 105
58 | P3HT | N4 | 6.69 | 1:1.2 | Ca | 53 | 25 | _ | PEDOT:PSS | 0 | o-DCB | 0.91 | 3.52 | 106
59 | P3HT | N5 | 7.03 | 1:1.2 | Ca | 54 | 25 | _ | PEDOT:PSS | 0 | o-DCB | 0.97 | 4.03 | 107
63 | P3HT | N6 | 10.78 | 1:1.2 | Ca | 54 | 25 | _ | PEDOT:PSS | 0 | o-DCB | 0.9 | 6.11 | 108
42.4 | PTB7-Th | DTPC-IC | 8.53 | 1:1.5 | C60-bissalt | 55 | 25 | _ | PEDOT:PSS | 0 | DCB | 0.863 | 3.12 | 109
61.3 | PTB7-Th | DTPC-DFIC | 21.92 | 1:1.5 | C60-bissalt | 55 | 25 | DIO | PEDOT:PSS | 0.5 | DCB | 0.76 | 10.21 | 110
59 | PBDB-T | DICTF | 10.3 | 1:1.2 | PDIN | 56 | 25 | DIO | PEDOT:PSS | 0.3 | CB | 0.93 | 5.93 | 111
66 | PBDB-T | FDICTF | 15.81 | 1:1.2 | PDIN | 56 | 25 | DIO | PEDOT:PSS | 0.3 | CB | 0.94 | 10.06 | 112
42 | P3HT | MPU1 | 4.22 | 1:1 | PFN | 57 | 40 | DIO | PEDOT:PSS | 3 | CF | 0.64 | 1.14 | 113
48 | P_dFBT-DTS | MPU1 | 8.36 | 1:1 | PFN | 57 | 40 | DIO | PEDOT:PSS | 3 | CF | 1.04 | 4.17 | 114
44 | PBDB-T | IDT-BC6 | 5.63 | 1:1 | ZnO | 58 | 25 | _ | MoOx | 0 | o-DCB | 0.92 | 2.3 | 115
54 | PBDB-T | IDT-BOC6 | 17.52 | 1:1 | ZnO | 58 | 25 | DIO | MoOx | 1 | o-DCB | 1.01 | 9.6 | 116
63.1 | PTB7-Th | ITIC3 | 16.8 | 1:1.5 | ZnO | 59 | 25 | _ | MoOx | 0 | CF | 0.763 | 8.09 | 117
67.1 | PTB7-Th | FOIC | 24 | 1:1.5 | ZnO | 59 | 25 | _ | MoOx | 0 | CF | 0.743 | 12 | 118
62 | P3HT | ATT-3 | 10.93 | 1:0.8 | Ca | 60 | 130 | _ | PEDOT:PSS | 0 | CF | 0.927 | 6.26 | 122
72 | PBDB-T | IT-O1 | 17.35 | 1:1 | PFN-Br | 61 | 130 | _ | PEDOT:PSS | 0 | CB | 0.93 | 11.6 | 123
62.6 | PBDB-T | IT-O2 | 15.34 | 1:1 | PFN-Br | 61 | 130 | _ | PEDOT:PSS | 0 | CB | 0.97 | 9.3 | 124
51.4 | PBDB-T | IT-O3 | 9.8 | 1:1 | PFN-Br | 61 | 130 | _ | PEDOT:PSS | 0 | CB | 0.98 | 4.9 | 125
47.9 | PBDB-T | IT-O4 | 9.16 | 1:1 | PFN-Br | 61 | 130 | _ | PEDOT:PSS | 0 | CB | 0.95 | 4.2 | 126
58 | PTPDBDT | ITIC | 10.6 | 1:1 | MoOx | 62 | 25 | _ | ZnO | 0 | CF:n-hexane (9:1) | 1.04 | 6.4 | 127
66 | PTPDBDT | F-ITIC | 14.1 | 1:1 | MoOx | 62 | 150 | _ | PEDOT:PSS | 0 | CF:n-hexane (9:1) | 0.94 | 8.8 | 128
65 | PTPDBDT | Cl-ITIC | 15.6 | 1:1 | MoOx | 62 | 150 | _ | PEDOT:PSS | 0 | CF:n-hexane (9:1) | 0.94 | 9.5 | 129
66 | PTPDBDT | Br-ITIC | 15.4 | 1:1 | MoOx | 62 | 150 | _ | PEDOT:PSS | 0 | CF:n-hexane (9:1) | 0.93 | 9.4 | 130
65 | PTPDBDT | I-ITIC | 14.5 | 1:1 | MoOx | 62 | 150 | _ | PEDOT:PSS | 0 | CF:n-hexane (9:1) | 0.93 | 8.9 | 131
66.3 | PBDB-T | NFBDT | 17.35 | 1:0.8 | PDIN | 63 | 25 | _ | PEDOT:PSS | 0 | CF | 0.863 | 10.15 | 132
70.2 | PBDB-T | NCBDT | 19.73 | 1:0.8 | PDINO | 64 | 25 | _ | PEDOT:PSS | 0 | CF | 0.835 | 11.62 | 133
67.2 | PBDB-T | NFBDT | 17.85 | 1:0.8 | PDINO | 64 | 25 | _ | PEDOT:PSS | 0 | CF | 0.868 | 10.42 | 272
72.76 | J71 | ZITI-4F | 21.3 | 1:1 | PNDIT-F3N | 65 | 120 | _ | PEDOT:PSS | 0 | CF | 0.85 | 13.18 | 134
68.61 | J71 | ZITI | 20.24 | 1:1 | PNDIT-F3N | 66 | 120 | _ | PEDOT:PSS | 0 | CF | 0.93 | 13.04 | 135
67 | PBDB-T | DTCCIC-C17 | 14.03 | 1:1.5 | ZnO | 67 | 25 | DIO | MoOx | 0.5 | CB | 0.96 | 9.02 | 136
60 | P3HT | O-IDTBR | 13.9 | 1:1 | ZnO | 68 | 130 | _ | MoOx | 0 | CB | 0.72 | 6.3 | 137
62 | P3HT | EH-IDTBR | 12.1 | 1:1 | ZnO | 68 | 130 | _ | MoOx | 0 | CB | 0.76 | 6 | 138
63 | P3HT | FBR | 7.95 | 1:1 | ZnO | 69 | 110 | _ | MoO3 | 0 | CF:DCB (80:20) | 0.82 | 4.11 | 139
62.48 | PBDB-T | IDTCN | 12.06 | 1:1 | ZnO | 70 | 110 | DIO | MoOx | 0.5 | CB | 0.85 | 6.4 | 140
47 | P3HT | NAI-FN-NAI(BO) | 9.3 | 1:1 | LiF | 72 | 25 | _ | PEDOT:PSS | 0 | CB | 0.9 | 3.8 | 142
35 | P3HT | NAI-FN-NAI(DT) | 2.55 | 1:1 | LiF | 72 | 25 | _ | PEDOT:PSS | 0 | CB | 0.89 | 0.75 | 552
48 | P3HT | PI-FN-PI(DT) | 4.95 | 1:1 | LiF | 72 | 25 | _ | PEDOT:PSS | 0 | CB | 0.91 | 2.2 | 553
64.34 | PTzBI | ITIC | 18.29 | 1:1 | PFN-Br | 72 | 130 | DBE | PEDOT:PSS | 0.5 | CB | 0.87 | 10.24 | 572
43 | P3HT | NAI-FN-NAI(HD) | 7.55 | 1:1 | LiF | 73 | 25 | _ | PEDOT:PSS | 0 | CB | 0.88 | 2.8 | 143
39 | P3HT | NAI-FCN-NAI(BO) | 3.25 | 1:1 | LiF | 73 | 25 | _ | PEDOT:PSS | 0 | CB | 0.58 | 0.8 | 144
57.9 | FTAZ | INIC | 13.51 | 1:1.5 | ZnO | 74 | 25 | DIO | MoOx | 0.25 | CF | 0.957 | 7.7 | 145
64.3 | FTAZ | INIC1 | 16.63 | 1:1.5 | ZnO | 74 | 25 | DIO | MoOx | 0.25 | CF | 0.929 | 10.1 | 146
66.8 | FTAZ | INIC2 | 17.56 | 1:1.5 | ZnO | 74 | 25 | DIO | MoOx | 0.25 | CF | 0.903 | 10.8 | 147
67.4 | FTAZ | INIC3 | 19.44 | 1:1.5 | ZnO | 74 | 25 | DIO | MoOx | 0.25 | CF | 0.857 | 11.5 | 148
64 | PTB7-Th | F6IC | 18.07 | 1:1.7 | ZnO | 75 | 25 | DPE | MoOx | 0.5 | CF | 0.611 | 7.1 | 149
67.6 | PTB7-Th | F8IC | 25.12 | 1:1.7 | ZnO | 75 | 25 | DPE | MoOx | 0.5 | CF | 0.64 | 10.9 | 150
66.8 | PTB7-Th | F10IC | 20.83 | 1:1.7 | ZnO | 75 | 25 | DPE | MoOx | 0.5 | CF | 0.73 | 10.2 | 151
52.3 | PBDTTT-C-T | DC-IDT2T | 8.33 | 1.2:1 | Ca | 76 | 25 | _ | PEDOT:PSS | 0 | o-DCB:CF (6.667:1) | 0.9 | 3.93 | 152
61 | Pff4TBT-2DT | FBR | 11.5 | 1:1 | ZnO | 77 | 25 | _ | MoOx | 0 | CB | 1.12 | 7.8 | 153
45 | Pff4TBT-2DT | FTTB | 10.3 | 1:1 | ZnO | 77 | 25 | _ | MoOx | 0 | CB | 1.05 | 5 | 154
38 | Pff4TBT-2DT | IDFBR | 4.4 | 1:1 | ZnO | 77 | 25 | _ | MoOx | 0 | CB | 1.08 | 1.75 | 155
62 | Pff4TBT-2DT | IDTBR | 15 | 1:1 | ZnO | 77 | 25 | _ | MoOx | 0 | CB | 1.07 | 9.95 | 156
63.18 | J71 | TTz1 | 15.43 | 1:2 | ZnO | 78 | 25 | DIO | MoOx | 0.25 | CF | 0.9 | 8.77 | 157
53.73 | J71 | TTz2 | 12.75 | 1:2 | ZnO | 78 | 25 | DIO | MoOx | 0.25 | CF | 0.92 | 6.3 | 158
67.46 | PBDB-T | FTIC-C8C6 | 16.1 | 1:1 | PFN-Br | 79 | 25 | DIO | MoOx | 0.5 | DCB | 0.92 | 9.91 | 159
63.17 | PBDB-T | FTIC-C6C6 | 16.03 | 1:1 | PFN-Br | 79 | 25 | DIO | MoOx | 0.3 | DCB | 0.91 | 9.18 | 160
64.72 | PBDB-T | FTIC-C6C8 | 18.55 | 1:1 | PFN-Br | 79 | 25 | DIO | MoOx | 0.5 | DCB | 0.92 | 11.12 | 161
65.4 | PBDB-T | IXIC | 20.9 | 1:1 | ZrAcAc | 81 | 100 | _ | PEDOT:PSS | 0 | CF | 0.82 | 11.3 | 163
71.2 | PBDB-T | IXIC-4Cl | 22.9 | 1:1 | ZrAcAc | 81 | 100 | _ | PEDOT:PSS | 0 | CF | 0.69 | 11.2 | 164
71 | HFQx-T | ITTC | 16.49 | 1:1 | PDINO | 82 | 130 | _ | PEDOT:PSS | 0 | CF | 0.88 | 10.4 | 165
67 | PBDB-T | ITIC-OE | 14.8 | 1:1 | PFN-Br | 83 | 120 | DIO | PEDOT:PSS | 0.5 | CB | 0.85 | 8.4 | 166
71 | PBDB-T | ITIC | 16.5 | 1:1 | PFN-Br | 83 | 120 | DIO | PEDOT:PSS | 0.5 | CB | 0.89 | 10.4 | 167
51 | PBDB-T | IT-OM-1 | 12.31 | 1:1 | ZnO | 84 | 150 | _ | MoOx | 0 | CB | 1.01 | 6.3 | 168
73 | PBDB-T | IT-OM-2 | 17.53 | 1:1 | ZnO | 84 | 150 | _ | MoOx | 0 | CB | 0.93 | 11.8 | 169
68 | PBDB-T | IT-OM-3 | 16.38 | 1:1 | ZnO | 84 | 150 | _ | MoOx | 0 | CB | 0.97 | 10.8 | 170
56 | PBDB-T | IT-OM-4 | 14.69 | 1:1 | ZnO | 84 | 150 | _ | MoOx | 0 | CB | 0.96 | 7.9 | 171
65 | PBDB-T | ITCT-DM | 16.32 | 1:1 | N719:PrC60MAI | 85 | 120 | DIO | PEDOT:PSS | 0.5 | CB | 0.904 | 10.56 | 172
72 | PBDB-T | ITCT | 17.88 | 1:1 | N719:PrC60MAI | 85 | 120 | _ | PEDOT:PSS | 0 | CB | 0.85 | 11.27 | 173
72.7 | PBDB-T | ITCPTC-Th | 17.05 | 1:1 | ZnO | 86 | 25 | DIO | MoOx | 0.5 | CB | 0.856 | 10.61 | 174
68.3 | PBDB-T | ITCPTC-Se | 15.2 | 1:1 | ZnO | 86 | 25 | DIO | MoOx | 0.5 | CB | 0.869 | 9.02 | 175
74.3 | PBDB-T | MeIC | 18.07 | 1:1 | PDIN | 88 | 120 | DIO | PEDOT:PSS | 0.5 | CB | 0.896 | 12.03 | 178
53.5 | PTB7-Th | IFTIC | 11.85 | 1:2 | ZnO | 89 | 25 | _ | MoOx | 0 | o-DCB | 0.9 | 5.77 | 179
54.4 | PBDTTT-C-T | IDT-2BM | 9.81 | 1.5:1 | Ca | 90 | 25 | CN | PEDOT:PSS | 6 | o-DCB | 0.76 | 4.19 | 180
56.8 | PBDTTT-C-T | IDTT-2BM | 9.67 | 1.5:1 | Ca | 90 | 25 | DIO | PEDOT:PSS | 3 | o-DCB | 0.845 | 4.7 | 181
50.9 | PTB7-Th | IDT-T | 9.54 | 1:1.3 | ZnO | 91 | 25 | CN | MoOx | 1.5 | CB | 0.84 | 4.08 | 182
70.8 | PBDB-T | IDT-Tz | 13.67 | 1:1 | ZnO | 91 | 25 | CN | MoOx | 1.5 | CB | 0.88 | 8.52 | 183
40 | PTB7-Th | IDT-IC | 9.53 | 1:1.5 | PDINO | 92 | 150 | _ | PEDOT:PSS | 0 | o-DCB | 0.83 | 3.16 | 192
48 | PTB7-Th | IEIC | 13.55 | 1:1.5 | PDIN | 93 | 25 | _ | PEDOT:PSS | 0 | o-DCB | 0.97 | 6.31 | 185
57.7 | PTB7-Th | IDT-N | 13.02 | 1:1 | PNDIT-F3N-Br | 94 | 100 | _ | PEDOT:PSS | 0 | CF | 0.73 | 5.5 | 186
51.38 | PTB7-Th | IDT-T-N | 14.67 | 1:1 | PNDIT-F3N-Br | 94 | 100 | CN | PEDOT:PSS | 2 | CF | 0.87 | 6.6 | 187
71.91 | PBDB-T | IDT-N | 15.88 | 1:1 | PNDIT-F3N-Br | 94 | 100 | CN | PEDOT:PSS | 0.25 | CF | 0.79 | 8.99 | 188
56.11 | PBDB-T | IDT-T-N | 14.03 | 1:1 | PNDIT-F3N-Br | 94 | 100 | CN | PEDOT:PSS | 2 | CF | 0.94 | 7.4 | 189
62 | PBDB-T | IDT-EDOT | 21.34 | 1:1.2 | ZnO | 95 | 25 | DIO | MoOx | 0.2 | o-DCB | 0.86 | 11.32 | 0
48.9 | PBDB-T | IDT-PDOT | 5.26 | 1:0.5 | ZnO | 95 | 25 | _ | MoOx | 0 | o-DCB | 0.85 | 2.18 | 191
47.5 | PTB7-Th | p-IDTIDT-IC | 14.49 | 1:1.5 | PDINO | 96 | 150 | _ | PEDOT:PSS | 0 | o-DCB | 0.94 | 6.48 | 193
74 | PBDB-TF | IDT-C6 | 17.5 | 1:1 | PFN-Br | 97 | 100 | DIO | PEDOT:PSS | 0.5 | CF | 0.96 | 12.5 | 194
43 | PBDB-TF | IDT-PhC6 | 13 | 1:1 | PFN-Br | 97 | 100 | DIO | PEDOT:PSS | 0.5 | CF | 1 | 5.6 | 195
52 | PTB7-Th | IDT-2BM | 9.29 | 1:1.5 | ZnO | 98 | 25 | DPE | MoOx | 2 | CB | 0.826 | 3.97 | 196
66 | PBDB-T | FDNCTF | 15.8 | 1:0.8 | PDINO | 100 | 25 | _ | PEDOT:PSS | 0 | CB | 0.94 | 10 | 198
72.5 | PBDB-T | FDICTF | 16.3 | 1:0.8 | PDINO | 100 | 25 | _ | PEDOT:PSS | 0 | CB | 0.93 | 11.2 | 199
56 | PTB7-Th | DTNR | 15.72 | 1:1.5 | ZnO | 101 | 25 | CN | MoOx | 1 | CB | 1.08 | 9.51 | 200
45.63 | PBDB-T | DTNIC6 | 7.71 | 1:1 | TiO2:TOPD | 102 | 25 | _ | MoOx | 0 | CB | 0.96 | 3.39 | 201
72.84 | PBDB-T | DTNIC8 | 12.92 | 1:1 | TiO2:TOPD | 102 | 25 | _ | MoOx | 0 | CB | 0.96 | 9.03 | 202
56.2 | PTB7-Th | DTCC-IC | 11.23 | 1:1 | Ca | 103 | 100 | CN | PEDOT:PSS | 1 | CF | 0.95 | 6 | 203
43.47 | P3HT | DNIT-TT2T | 3.28 | 1:1 | Ca | 104 | 130 | _ | PEDOT:PSS | 0 | o-DCB | 0.88 | 1.25 | 204
55 | PTB7-Th | DICTF | 16.33 | 1:1.4 | PDIN | 105 | 100 | _ | PEDOT:PSS | 0 | CF | 0.85 | 7.63 | 205
56 | P1_BDT-TBT | PY1 | 10.53 | 1:2 | PFN-Br | 106 | 25 | DIO | PEDOT:PSS | 3 | CF | 0.83 | 4.89 | 206
63 | P1_BDT-TBT | DCI-2 | 13.77 | 1:2 | PFN-Br | 106 | 25 | DIO | PEDOT:PSS | 3 | CF | 0.8 | 6.94 | 207
50.8 | PBDTTT-C-T | DC-IDT2F | 6.32 | 2:1 | PEIE | 107 | 25 | _ | MoOx | 0 | o-DCB | 0.96 | 3.08 | 208
49.16 | PTB7-Th | IM-IDT | 4.96 | 1:1 | Ca | 108 | 100 | DPE | PEDOT:PSS | 1 | o-DCB | 0.58 | 1.6 | 209
45.53 | PTB7-Th | TIM-IDT | 5.26 | 1:1 | Ca | 108 | 25 | _ | PEDOT:PSS | 0 | o-DCB | 0.6 | 1.63 | 210
56.3 | PTB7-Th | COTIC-4F | 20.3 | 1:1.5 | ZnO | 109 | 25 | CN | MoOx | 2 | CB | 0.56 | 6.4 | 211
61.4 | PTB7-Th | SiOTIC-4F | 21.6 | 1:1.5 | ZnO | 109 | 25 | CN | MoOx | 2 | CF | 0.65 | 8.6 | 212
47 | P3HT | BTA100 | 1.65 | 1:1 | Ca | 110 | 100 | _ | PEDOT:PSS | 0 | CF | 1.34 | 1.04 | 213
56 | P3HT | BTA101 | 5.33 | 1:1 | Ca | 110 | 120 | _ | PEDOT:PSS | 0 | CF | 1.19 | 3.55 | 214
66 | P3HT | BTA103 | 8.56 | 1:2 | Ca | 110 | 120 | _ | PEDOT:PSS | 0 | CF | 0.94 | 5.31 | 215
66.16 | PTB7-Th | 6TIC | 20.11 | 1:1.5 | ZnO | 111 | 150 | DIO | MoOx | 0.25 | CB | 0.831 | 11.07 | 216
68.2 | PTB7-Th | COi8DFIC | 26.12 | 1:1 | ZnO | 112 | 25 | DIO | MoOx | 1 | CB | 0.68 | 12.16 | 217
60 | PTB7-Th | IDT-2BR | 14 | 1:1 | Ca | 113 | 25 | CN | PEDOT:PSS | 3 | o-DCB:CF (4:1) | 0.99 | 7.7 | 218
60 | PTB7-Th | IDT-2BR1 | 15.2 | 1:1 | Ca | 113 | 25 | CN | PEDOT:PSS | 3 | o-DCB:CF (4:1) | 0.95 | 8.7 | 219
63 | PTB7-Th | ATT-2 | 20.75 | 1:1.8 | ZnO | 114 | 25 | CN | MoOx | 2 | CB | 0.73 | 9.58 | 220
65 | PTB7-Th | T1 | 20.95 | 1:1.8 | ZnO | 115 | 25 | _ | MoOx | 0 | CB | 0.72 | 9.82 | 221
66 | PTB7-Th | T2 | 22.65 | 1:1.8 | ZnO | 115 | 25 | _ | MoOx | 0 | CB | 0.67 | 10.1 | 222
70 | PTB7-Th | T3 | 22 | 1:1.8 | ZnO | 115 | 25 | _ | MoOx | 0 | CB | 0.61 | 9.43 | 223
70 | PTB7-Th | ATT-1 | 16.48 | 1:1.5 | PFN-Br | 116 | 25 | DIO | PEDOT:PSS | 1 | o-DCB | 0.87 | 10.07 | 224
65 | PDBT-T1 | IC-C6IDT-IC | 15.05 | 1:1 | ZnO | 117 | 25 | _ | MoOx | 0 | CF | 0.89 | 8.71 | 225
67.8 | PBDTT-6ttTPD | ITIC | 15.63 | 1:1 | ZnO | 118 | 25 | DIO | MoOx | 0.5 | CF | 0.942 | 9.98 | 226
58.7 | PMOT16 | ITIC | 13 | 1:1 | ZnO | 118 | 25 | DIO | MoOx | 0.5 | CF | 1.001 | 7.63 | 227
65.5 | PBDTT-6ttTPD | IDIC | 15.93 | 1:1 | ZnO | 118 | 25 | DIO | MoOx | 0.5 | CF | 0.822 | 8.58 | 228
67.3 | PMOT16 | IDIC | 16.13 | 1:1 | ZnO | 118 | 25 | DIO | MoOx | 0.5 | CF | 0.925 | 10.04 | 229
73.3 | PTZP | IDIC | 17.9 | 1:1.5 | PFN-Br | 119 | 25 | DIO | PEDOT:PSS | 0.75 | CB | 0.9 | 11.8 | 230
67 | PffBT2T-TT | O-IDTBR | 14.32 | 1:1.5 | ZnO | 120 | 90 | _ | V2O5 | 0 | 1,2,4-trimethylbenzene | 1.08 | 10.4 | 231
60 | PffBT4T-2OD | EH-IDTBR | 14.65 | 1:1.5 | ZnO | 121 | 100 | _ | MoOx | 0 | o-xylene | 1.08 | 9.5 | 232
59.1 | PTB7-Th | IDT-BT-R | 13.6 | 1:1.5 | Ca | 122 | 150 | _ | PEDOT:PSS | 0 | DCB | 1.02 | 8.2 | 233
50.1 | PTB7-Th | IDT-BT-R-CN | 12.4 | 1:2 | Ca | 122 | 150 | _ | PEDOT:PSS | 0 | DCB | 0.88 | 5.5 | 234
71 | P3HT | I-IDTBTRh | 8.81 | 1:0.8 | Ca | 123 | 140 | _ | PEDOT:PSS | 0 | CF | 0.86 | 5.38 | 235
70 | P3HT | BTA1 | 7.34 | 1:0.6 | Ca | 124 | 100 | CN | PEDOT:PSS | 0.8 | CF | 1.02 | 5.24 | 236
60 | P3HT | BTA2 | 6.15 | 0.6:1 | Ca | 125 | 100 | DIO | PEDOT:PSS | 0.8 | CF | 1.22 | 4.5 | 237
69.77 | J71 | ITIC | 17.32 | 1:1 | PDINO | 126 | 150 | _ | PEDOT:PSS | 0 | CF | 0.94 | 11.41 | 238
68.1 | P3HT | IDT-2BR | 8.91 | 1:0.6 | Ca | 127 | 25 | CN | PEDOT:PSS | 3 | o-DCB | 0.84 | 5.12 | 239
59.4 | PBDTTT-EFT | IEICO-4F | 22.8 | 1:1.5 | PFN-Br | 128 | 100 | DIO | PEDOT:PSS | 1 | CB | 0.739 | 10 | 240
58.5 | J52 | IEICO-4F | 21.9 | 1:1.5 | PFN-Br | 128 | 100 | DIO | PEDOT:PSS | 1 | CB | 0.734 | 9.4 | 241
59 | PffT2-FTAZ-2DT | IEIC | 12.2 | 1:1 | ZnO | 129 | 90 | _ | V2O5 | 0 | CB | 0.998 | 7.2 | 242
44 | PTB7-Th | IEIC1 | 9.9 | 10:6 | Ca | 130 | 25 | CN | PEDOT:PSS | 3 | DCB | 0.84 | 3.9 | 243
50 | PTB7-Th | IEIC2 | 11.1 | 10:12:00 | Ca | 130 | 25 | CN | PEDOT:PSS | 1 | DCB | 0.91 | 5.4 | 244
58 | PTB7-Th | IEIC3 | 12.8 | 10:15:00 | Ca | 130 | 25 | CN | PEDOT:PSS | 2 | DCB | 0.93 | 7.4 | 245
49 | PTB7-Th | IEIC | 12.3 | 10:15:00 | Ca | 130 | 25 | _ | PEDOT:PSS | 0 | DCB | 0.95 | 6 | 246
73.5 | PBDB-T | IT-M | 17.44 | 1:1 | ZnO | 131 | 160 | DIO | MoOx | 1 | CB | 0.94 | 12.05 | 247
70.6 | PBDB-T | IT-DM | 16.48 | 1:1 | ZnO | 131 | 160 | DIO | MoOx | 1 | CB | 0.97 | 11.29 | 248
58 | PBDB-ST | ITIC-SC6 | 13.87 | 1:1 | ZnO | 132 | 110 | CBA | MoOx | 0.1 | DCB | 0.9 | 7.27 | 249
60 | PBDB-ST | ITIC-SC8 | 14.43 | 1:1 | ZnO | 132 | 110 | CBA | MoOx | 0.2 | DCB | 0.9 | 7.79 | 250
64 | PBDB-ST | ITIC-SC2C6 | 15.32 | 1:1 | ZnO | 132 | 110 | CBA | MoOx | 0.3 | DCB | 0.92 | 9.16 | 251
68 | PTB7-Th | ITIC-Th | 15.93 | 1:1.3 | ZnO | 133 | 25 | CN | MoOx | 3 | o-DCB | 0.8 | 8.7 | 252
67.1 | PDBT-T1 | ITIC-Th | 16.24 | 1:1 | ZnO | 133 | 25 | CN | MoOx | 1 | CF | 0.88 | 9.6 | 253
50.48 | P2F-EH | ITIC | 12.4 | 1:1 | PFNDI-Br | 134 | 100 | _ | PEDOT:PSS | 0 | CF | 0.983 | 6.13 | 254
54.79 | P2F-Ehp | ITIC | 13.02 | 1:1 | PFNDI-Br | 134 | 100 | _ | PEDOT:PSS | 0 | CF | 1.017 | 7.28 | 255
52.53 | P2F-EO | ITIC | 12.65 | 1:1 | PFNDI-Br | 134 | 100 | _ | PEDOT:PSS | 0 | CF | 1.013 | 6.73 | 256
61.94 | P2F-Ehp | IT-F | 16.91 | 1:1 | PFNDI-Br | 134 | 100 | _ | PEDOT:PSS | 0 | CF | 0.959 | 10.06 | 257
74.09 | P2F-Ehp | IT-2F | 19.65 | 1:1 | PFNDI-Br | 134 | 100 | _ | PEDOT:PSS | 0 | CF | 0.891 | 12.96 | 258
63 | PB3T | IT-M | 18.9 | 60:40 | PFN-Br | 135 | 25 | _ | PEDOT:PSS | 0 | Anisole | 1 | 11.9 | 259
73.2 | PBDB-T | IT-M | 17.34 | 1:1 | EDTA-ZnO | 136 | 100 | DIO | MoOx | 1 | CB | 0.953 | 12.1 | 260
64.29 | PBDB-T | ITIC | 18.12 | 1:1 | ZnO | 137 | 160 | DIO | MoOx | 0.5 | CB | 0.86 | 10.02 | 261
70.73 | PBDB-T | ITIC | 16.55 | 1:1 | PFN-Br | 138 | 110 | DIO | PEDOT:PSS | 3 | CB | 0.896 | 10.54 | 262
74.06 | PBDB-T | IT-M | 16.37 | 1:1 | PFN-Br | 138 | 110 | DIO | PEDOT:PSS | 3 | CB | 0.95 | 11.52 | 263
65 | PBDB-T | DICTiF | 11.2 | 1:1.4 | PDIN | 139 | 80 | DPE | PEDOT:PSS | 0.5 | CF | 0.98 | 6.97 | 264
70.7 | PffBT4T-2OD | BAF-4CN | 15.52 | 1:1.35 | ZnO | 140 | 25 | DIO | MoOx | 0.1304347826 | o-DCB:CB (1:1) | 0.769 | 8.4 | 265
49.5 | PBDB-T | DCF-2HT | 11.3 | 1:1.4 | PDIN | 141 | 25 | PN | PEDOT:PSS | 0.5 | CF | 1.02 | 5.71 | 266
40.04 | PTB7-Th | DCF-2HT | 12.43 | 1:1.4 | PDIN | 141 | 25 | PN | PEDOT:PSS | 0.5 | CF | 0.96 | 4.83 | 267
56.4 | FTAZ | ITIC1 | 16.45 | 1:1.3 | ZnO | 142 | 25 | _ | MoOx | 0 | CF | 0.921 | 8.54 | 268
63 | FTAZ | ITIC2 | 18.88 | 1:1.3 | ZnO | 142 | 110 | _ | MoOx | 0 | CF | 0.925 | 11 | 269
59.6 | PTB7-Th | BT-IC | 17.5 | 1:1.5 | ZnO | 143 | 150 | _ | MoOx | 0 | CB:CF (9:1) | 0.81 | 8.3 | 270
71 | PTB7-Th | BT-CIC | 22.5 | 1:1.5 | ZnO | 143 | 150 | _ | MoOx | 0 | CB:CF (9:1) | 0.7 | 11.2 | 271
58.5 | FTAZ | IDIC1 | 13.6 | 1:1.5 | ZnO | 144 | 25 | _ | MoOx | 0 | CF | 0.896 | 7.13 | 273
67.9 | FTAZ | IHIC1 | 14.3 | 1:1.5 | ZnO | 144 | 25 | _ | MoOx | 0 | CF | 0.95 | 9.21 | 274
68.1 | PBDB-T | NTIC | 13.55 | 1:0.8 | PDINO | 145 | 25 | _ | PEDOT:PSS | 0 | CF | 0.935 | 8.63 | 275
66.2 | PBDB-T | NTIC-Me | 13.93 | 1:0.8 | PDINO | 145 | 25 | _ | PEDOT:PSS | 0 | CF | 0.963 | 8.3 | 276
66 | PBDB-T | NTIC-OMe | 13.52 | 1:0.8 | PDINO | 145 | 25 | _ | PEDOT:PSS | 0 | CF | 0.965 | 8.61 | 277
66.3 | PBDB-T | NTIC-F | 15.04 | 1:0.8 | PDINO | 145 | 25 | _ | PEDOT:PSS | 0 | CF | 0.812 | 8.1 | 278
50 | PffBT4T-2OD | FBR | 12.62 | 1:1.4 | ZnO | 146 | 25 | _ | MoOx | 0 | o-DCB:CB (1:1) | 1.11 | 7.04 | 279
70.5 | PBT1-C | IT-4F | 19.7 | 1:1 | ZnO | 147 | 25 | DIO | MoO3 | 0.25 | CB | 0.79 | 10.9 | 280
76 | PBT1-C-2Cl | IT-4F | 19.74 | 1:1 | ZnO | 147 | 25 | DIO | MoO3 | 0.25 | CB | 0.85 | 12.7 | 281
63.6 | J71 | IT-IC | 14.8 | 1:1.2 | PDINO | 148 | 25 | _ | PEDOT:PSS | 0 | CF | 0.96 | 9.3 | 282
65.5 | J71 | BDT-IC | 17.3 | 1:1.2 | PDINO | 148 | 25 | _ | PEDOT:PSS | 0 | CF | 0.92 | 10.9 | 283
76 | PBDB-T-2F | IT-4F | 20.8 | 1:1 | PFN-Br | 149 | 100 | _ | PEDOT:PSS | 0 | CB | 0.86 | 13.59 | 284
73 | PBDB-T-2F | IT-4Cl | 22.25 | 1:1 | PFN-Br | 149 | 100 | _ | PEDOT:PSS | 0 | CF | 0.78 | 12.67 | 285
78 | PBDB-T-2Cl | IT-4F | 20.58 | 1:1 | PFN-Br | 149 | 100 | _ | PEDOT:PSS | 0 | CB | 0.89 | 14.29 | 286
74 | PBDB-T-2Cl | IT-4Cl | 22.01 | 1:1 | PFN-Br | 149 | 100 | _ | PEDOT:PSS | 0 | CF | 0.81 | 13.37 | 287
64 | P1_PDTB-EF-T | IT-4F | 20.05 | 1:1 | PFN-Br | 150 | 25 | DIO | PEDOT:PSS | 0.5 | CB | 0.896 | 11.5 | 288
76 | P2_PDTB-EF-T | IT-4F | 20.74 | 1:1 | ZnO | 150 | 150 | DIO | MoOx | 0.5 | CB | 0.9 | 14.2 | 289
61 | P3_PDTB-EF-T | IT-4F | 20.31 | 1:1 | PFN-Br | 150 | 25 | DIO | PEDOT:PSS | 0.5 | CB | 0.904 | 11.2 | 290
74.3 | PBDB-T-SF | NCBDT-4Cl | 22.35 | 1:1 | PDINO | 151 | 110 | DIO | PEDOT:PSS | 0.2 | CF | 0.851 | 14.1 | 291
74.8 | PM6 | Y6 | 25.3 | 1:1.2 | PDINO | 152 | 110 | CN | PEDOT:PSS | 0.5 | CF | 0.83 | 15.7 | 292
73 | PBDB-T | ITC6-IC | 16.41 | 1:1 | ZnO | 153 | 125 | _ | MoOx | 0 | CB | 0.97 | 11.61 | 293
74.5 | PBDBT-2F | IT-4F | 20.8 | 1:1 | PFN-Br | 155 | 25 | DIO | PEDOT:PSS | 0.5 | CB | 0.86 | 13.37 | 295
66.07 | PBDBT-2F | ITIC | 16.1 | 1:1 | PFN-Br | 155 | 25 | DIO | PEDOT:PSS | 0.5 | CB | 1 | 10.64 | 296
59.37 | PBDB-T | ATT-6 | 14.66 | 1:1 | PDINO | 156 | 160 | _ | PEDOT:PSS | 0 | CF | 0.96 | 8.22 | 297
66.67 | PBDB-T | ATT-7 | 15.99 | 1:1 | PDINO | 156 | 160 | _ | PEDOT:PSS | 0 | CF | 0.97 | 10.12 | 298
69.1 | PBDB-T | Y1 | 22.44 | 1:1 | ZnO | 157 | 25 | CN | MoOx | 0.8 | CB | 0.87 | 13.42 | 299
69.4 | PBDB-T | Y2 | 23.56 | 1:1 | ZnO | 157 | 25 | CN | MoOx | 0.8 | CB | 0.82 | 13.4 | 300
45.9 | PBDB-T | BDTS-4Cl | 9.8 | 1:1 | PDINO | 158 | 25 | _ | PEDOT:PSS | 0 | CF | 0.83 | 3.73 | 301
59.5 | PBDB-T | BDTC-4Cl | 18.56 | 1:1 | PDINO | 158 | 25 | _ | PEDOT:PSS | 0 | CF | 0.864 | 9.54 | 302
30.5 | PTBB-o | ITCPTC | 7.35 | 1:1 | ZnO | 159 | 100 | _ | MoOx | 0 | CF | 0.99 | 2.14 | 303
48.4 | PTBB-m | ITCPTC | 15.04 | 1:1 | ZnO | 159 | 100 | _ | MoOx | 0 | CF | 0.97 | 7.07 | 304
50.9 | PTBB-p | ITCPTC | 15.7 | 1:1 | ZnO | 159 | 100 | _ | MoOx | 0 | CF | 0.91 | 7.26 | 305
73.1 | PBDS-TZ | IT-4F | 20.05 | 1:1 | ZnO | 160 | 90 | DIO | MoOx | 0.25 | CB | 0.804 | 12.01 | 306
25 | J71 | BTA701 | 0.21 | 1:1 | Ca | 161 | 120 | _ | PEDOT:PSS | 0 | CF | 1.32 | 0.07 | 307
69 | J71 | BTA3 | 10.39 | 1:1 | Ca | 161 | 150 | _ | PEDOT:PSS | 0 | CF | 1.2 | 8.6 | 308
40 | J71 | BTA703 | 3.56 | 1:0.5 | Ca | 161 | 120 | _ | PEDOT:PSS | 0 | CF | 0.85 | 1.21 | 309
65 | PTB7-Th | Py-1 | 12.09 | 1:1.5 | ZnO | 162 | 25 | _ | MoOx | 0 | CF | 0.74 | 5.88 | 310
47 | PTB7-Th | Py-2 | 9.67 | 1:1 | ZnO | 162 | 25 | _ | MoOx | 0 | CF | 0.75 | 3.47 | 311
70 | PBB-T | IT-2F | 20.9 | 1:1.2 | PDINO | 163 | 150 | _ | PEDOT:PSS | 0 | CB | 0.91 | 13.3 | 312
69 | PFBDB-T | C8-ITIC | 19.59 | 1:1.25 | ZnO | 164 | 25 | _ | MoOx | 0 | CB | 0.93 | 12.5 | 313
54 | P_TBTT-BTT | ICz-Rd2 | 14.04 | 1:1 | PFN | 165 | 40 | _ | PEDOT:PSS | 0 | CF | 1.04 | 7.88 | 314
62 | P_TBTT-BTT | ICz-RdCN2 | 15.58 | 1:1 | PFN | 165 | 40 | _ | PEDOT:PSS | 0 | CF | 1.01 | 9.76 | 315
63.2 | PBZ | IT-4F | 17 | 1:1 | ZnO | 166 | 25 | PN | MoOx | 1 | Toluene | 0.6 | 6.4 | 316
68.3 | PBZ-Cl | IT-4F | 17.7 | 1:1 | ZnO | 166 | 25 | PN | MoOx | 1 | Toluene | 0.8 | 9.7 | 317
71.5 | PBZ-ClSi | IT-4F | 19.2 | 1:1 | ZnO | 166 | 25 | PN | MoOx | 1 | Toluene | 0.93 | 12.8 | 318
39 | PT1 | ITIC | 5.77 | 1:1.5 | ZnO | 167 | 25 | _ | MoOx | 0 | CB | 0.95 | 2.13 | 319
64 | PT2 | ITIC | 16.33 | 1:1.5 | ZnO | 167 | 25 | _ | MoOx | 0 | CB | 0.84 | 9 | 320
68 | PT3 | ITIC | 15.52 | 1:1.5 | ZnO | 167 | 25 | _ | MoOx | 0 | CB | 0.88 | 9.21 | 321
58 | PBDB-T | DF-TCIC | 16.39 | 1:1.2 | PFN | 168 | 140 | CN | MoOx | 0.5 | CF | 0.86 | 8.23 | 322
65 | PBDB-T | HF-TCIC | 20.04 | 1:1.2 | PFN | 168 | 120 | CN | MoOx | 0.5 | CF | 0.76 | 9.86 | 323
63.3 | BO2FC8 | m-ITIC-OR-4Cl | 20.2 | 1:1.5 | ZnO | 169 | 150 | _ | MoOx | 0 | CB | 0.83 | 11 | 324
48.5 | BO2FEH | m-ITIC-OR-4Cl | 14.4 | 1:1.5 | ZnO | 169 | 150 | _ | MoOx | 0 | CB | 0.88 | 6.4 | 325
66.5 | PTB-EDOT | ITIC-Th | 15.37 | 1:1.5 | ZnO | 170 | 100 | _ | MoOx | 0 | MeTHF | 0.84 | 8.59 | 326
71.2 | PTB-EDOTS | ITIC-Th | 16.25 | 1:1.5 | ZnO | 170 | 100 | _ | MoOx | 0 | MeTHF | 0.88 | 10.18 | 327
51.2 | POPB | IT-4F | 16.8 | 1:1.5 | ZnO | 171 | 25 | DIO | MoOx | 0.5 | CB | 0.72 | 6.2 | 328
64.5 | PFOPB | IT-4F | 20.4 | 1:1.5 | ZnO | 171 | 25 | DIO | MoOx | 0.5 | CB | 0.89 | 11.7 | 329
44.2 | P3HT | BIBT-NI | 6.14 | 1:1.2 | ZnO | 172 | 110 | _ | MoOx | 0 | o-DCB | 0.77 | 2.1 | 330
62.51 | PBDT-F-2TC | IT-4F | 18.9 | 1:1 | PFN-Br | 173 | 110 | _ | PEDOT:PSS | 0 | CB | 0.91 | 10.75 | 331
57.45 | PBDT-SF-2TC | IT-4F | 20.73 | 1:1 | PFN-Br | 173 | 110 | _ | PEDOT:PSS | 0 | CB | 0.93 | 11.07 | 332
63.71 | PDBT-F | IT-M | 17.02 | 1:1 | PFN-Br | 174 | 100 | DIO | PEDOT:PSS | 0.5 | CF | 0.97 | 10.52 | 333
71.5 | PDBT-F | IDIC | 17.65 | 1:1 | PFN-Br | 174 | 100 | DIO | PEDOT:PSS | 0.25 | CF | 0.87 | 11.02 | 334
60 | PBDS-T | ITIC | 18.23 | 1.2:1 | ZnO | 175 | 25 | DIO | MoOx | 0.5 | CB | 0.98 | 10.72 | 335
66.7 | PBDS-T | ITIC-F | 18.64 | 1:1 | ZnO | 175 | 25 | DIO | MoOx | 0.5 | CB | 0.9 | 11.19 | 336
70 | PBDS-T | ITIC-Th1 | 19.55 | 1:1 | ZnO | 175 | 25 | DIO | MoOx | 0.5 | CB | 0.88 | 12.04 | 337
70.9 | J71 | ITDM | 16.74 | 1:1 | ZrAcAc | 176 | 100 | _ | PEDOT:PSS | 0 | CF | 1.015 | 12.05 | 338
78.8 | J71 | ITCF | 18.48 | 1:1 | ZrAcAc | 176 | 100 | _ | PEDOT:PSS | 0 | CF | 0.91 | 13.25 | 339
74.2 | J71 | IT-4F | 19.58 | 1:1 | ZrAcAc | 176 | 100 | _ | PEDOT:PSS | 0 | CF | 0.803 | 11.66 | 340
59.31 | 2TC-TT-BDTFT | m-ITIC | 15.25 | 1:1 | PDINO | 178 | 120 | _ | PEDOT:PSS | 0 | o-DCB | 1.06 | 9.65 | 344
69.37 | 2T-TTC-BDTFT | m-ITIC | 16.57 | 1:1 | PDINO | 178 | 120 | _ | PEDOT:PSS | 0 | o-DCB | 0.97 | 11.15 | 345
58.8 | PTB7-Th | ACS8 | 22.5 | 1:2 | PFN | 179 | 25 | _ | MoOx | 0 | Toluene | 0.75 | 9.9 | 346
68 | PB24-3TDC | ITIC-Th | 16.8 | 1:1.5 | C60-bissalt | 180 | 25 | DIO | PEDOT:PSS | 0.3 | CB | 0.902 | 10.3 | 347
65 | PB68-3TDC | ITIC-Th | 12.2 | 1:1.5 | C60-bissalt | 180 | 25 | DIO | PEDOT:PSS | 0.3 | CB | 0.994 | 7.88 | 348
34.47 | PBDB-T | IDNO-IDT | 2.65 | 1:1 | Ca | 181 | 140 | _ | PEDOT:PSS | 0 | CB | 1.03 | 1.1 | 349
47.41 | PBDB-T | IM1-IDT | 5.07 | 1:1.5 | Ca | 181 | 140 | _ | PEDOT:PSS | 0 | CB | 0.55 | 1.62 | 350
39.19 | PBDB-T | ITAN-IDT | 3.71 | 1.5:1 | Ca | 181 | 140 | _ | PEDOT:PSS | 0 | CB | 1.18 | 2 | 351
62.7 | PBDT-3TCO | IT-4F | 20.96 | 1:1 | PFN-Br | 182 | 25 | DIO | PEDOT:PSS | 0.5 | CB | 0.88 | 11.52 | 352
30.43 | PBDT-3T | IT-4F | 3.89 | 1:1.5 | PFN-Br | 182 | 25 | DIO | PEDOT:PSS | 0.5 | CB | 0.85 | 1 | 353
48.9 | PTB7-Th | NFDTS | 18.77 | 1:1.2 | PFN-Br | 183 | 25 | _ | PEDOT:PSS | 0 | CF | 0.67 | 6.15 | 354
63.6 | PTB7-Th | NFDTSB | 20.14 | 1:1 | PFN-Br | 183 | 25 | _ | PEDOT:PSS | 0 | CF | 0.75 | 9.6 | 355
74.1 | PBTIBDTT | ITIC-F | 16.4 | 1:1 | ZnO | 184 | 25 | _ | PEDOT:PSS | 0 | CB | 0.921 | 11.19 | 356
72.77 | PBDB-T | DTNIF | 13.26 | 1:1 | ZnO | 185 | 25 | _ | MoOx | 0 | CB | 0.9 | 8.73 | 357
54.62 | PBDB-T | DTNSF | 14.49 | 1:1 | ZnO | 185 | 25 | _ | MoOx | 0 | CB | 0.92 | 7.15 | 358
69.4 | PBTIBDTT | Si4TIC-F | 18.84 | 1:1.5 | PDIN | 186 | 25 | CN | PEDOT:PSS | 0.5 | CB | 0.78 | 10.2 | 359
69 | PDCBT-2F | IT-4F | 17.8 | 1:1 | ZnO | 187 | 25 | DIO | MoOx | 0.5 | CF | 0.92 | 11.6 | 360
52.97 | PTB7-Th | IDT-FBTR | 12.95 | 1.5:1 | ZnO | 188 | 25 | _ | MoOx | 0 | o-DCB | 1.02 | 7.01 | 361
79 | PBT1-C-MW | ITCPTC | 17.2 | 1:1 | ZrAcAc | 190 | 100 | _ | PEDOT:PSS | 0 | CF | 0.94 | 12.8 | 364
49 | PTZPF | BT-IC | 12.27 | 1:1 | PFN-Br | 191 | 120 | CN | PEDOT:PSS | 0.5 | CB | 0.93 | 5.63 | 365
49 | PTZPF | BT-F | 16.64 | 1:1 | PFN-Br | 191 | 120 | CN | PEDOT:PSS | 0.5 | CB | 0.88 | 7.27 | 366
53 | PTZPF | BT-2F | 19.29 | 1:1 | PFN-Br | 191 | 120 | CN | PEDOT:PSS | 0.5 | CB | 0.84 | 8.54 | 367
61 | P3HT | BT3 | 5.81 | 1:0.3 | Ca | 192 | 120 | _ | PEDOT:PSS | 0 | CF | 0.72 | 2.55 | 368
65 | P3HT | BTA3 | 9.64 | 1:0.5 | Ca | 192 | 130 | _ | PEDOT:PSS | 0 | CF | 0.9 | 5.64 | 369
67 | P3HT | Qx1 | 6.02 | 1:0.6 | Ca | 193 | 100 | CN | PEDOT:PSS | 1 | o-DCB | 1 | 4.03 | 370
69 | P3HT | Qx1b | 7.34 | 0.8:1 | Ca | 193 | 100 | CN | PEDOT:PSS | 0.5 | o-DCB | 0.95 | 4.81 | 371
43 | P3HT | BTA21 | 5.35 | 1:1 | Ca | 195 | 100 | _ | PEDOT:PSS | 0 | CF | 1.07 | 2.46 | 373
52 | P3HT | BTA23 | 3.98 | 1:1 | Ca | 195 | 120 | _ | PEDOT:PSS | 0 | CF | 0.9 | 1.86 | 374
36 | P3HT | BTA27 | 2.89 | 1:1 | Ca | 195 | 100 | _ | PEDOT:PSS | 0 | CF | 0.6 | 0.62 | 375
56 | PBDTTz-BP | ITIC | 17.7 | 1:1 | Ca | 196 | 25 | _ | PEDOT:PSS | 0 | CB | 0.81 | 8.03 | 376
49 | PBDTTz-N | ITIC | 18 | 1:1 | Ca | 196 | 25 | _ | PEDOT:PSS | 0 | CB | 0.75 | 6.61 | 377
71 | PBDB-T | F-F | 17.36 | 1:1.2 | PDINO | 197 | 25 | DIO | PEDOT:PSS | 0.3 | CB | 0.88 | 10.85 | 379
75 | PBDB-T | F-Cl | 17.61 | 1:1 | PDINO | 197 | 25 | DIO | PEDOT:PSS | 0.1 | CB | 0.87 | 11.47 | 380
76 | PBDB-T | F-Br | 18.22 | 1:1 | PDINO | 197 | 25 | DIO | PEDOT:PSS | 0.3 | CB | 0.87 | 12.05 | 381
72.62 | PBDB-T | DF-PCNC | 18.16 | 1:1.2 | ZnO | 198 | 100 | CN | MoOx | 1.2 | CF | 0.86 | 11.63 | 382
72.07 | PBDB-T | DF-PCIC | 15.66 | 1:1.2 | ZnO | 198 | 130 | CN | MoOx | 0.5 | CF | 0.91 | 10.14 | 383
72 | PTB7-Th | ITCT | 15.13 | 1:1.2 | ZnO/PFN | 199 | 80 | DIO | MoOx | 0.1 | CF | 0.95 | 10.42 | 384
59 | PTB7-Th | ITIC | 14.21 | 1:1.3 | PDIN | 199 | 25 | _ | PEDOT:PSS | 0 | CF | 0.81 | 6.8 | 385
56 | PTB7-Th | IDIC | 10.9 | 1:1 | ZnO | 199 | 25 | _ | MoOx | 0 | CF | 0.81 | 5.24 | 386
59 | PTB7-Th | IEICO-4F | 22.8 | 1:1.5 | PFN-Br | 199 | 100 | _ | PEDOT:PSS | 0 | CB | 0.74 | 10 | 387
65 | PTB7-Th | SFBRCN | 17.25 | 1:1.2 | ZnO | 199 | 25 | DIO | MoO3 | 0.75 | CB | 0.9 | 10.12 | 388
73.6 | PTQ10 | IDIC | 17.81 | 1:1 | PDINO | 200 | 140 | _ | PEDOT:PSS | 0 | CF | 0.969 | 12.7 | 389
56.3 | PBDB-T | IDTIC | 12.7 | 1:1 | ZnO/PFN-Br | 201 | 25 | _ | MoOx | 0 | CB | 0.84 | 5.67 | 390
70.4 | PBDB-T | IDTTIC | 17.3 | 1:1 | ZnO/PFN-Br | 201 | 25 | _ | MoOx | 0 | CB | 0.919 | 11.2 | 391
66.2 | PTB7-Th | ITIC | 14 | 1:1.2 | ZnO | 202 | 25 | _ | MoOx | 0 | CB | 0.822 | 7.62 | 392
62 | P3HT | DTFBR | 8.15 | 1:1 | ZrAcAc | 203 | 100 | _ | PEDOT:PSS | 0 | o-DCB | 0.71 | 3.68 | 393
68.6 | PBT1-C | TPT-2F | 13.89 | 1:1 | ZnO | 204 | 100 | DIO | MoOx | 0.25 | CF | 0.874 | 8.33 | 394
57 | PBDB-T | 4TIC-4F | 21.5 | 1:1 | C60-bissalt | 205 | 130 | _ | PEDOT:PSS | 0 | CB | 0.652 | 7.99 | 395
67 | PBDB-T | 6TIC-4F | 23 | 1:1 | C60-bissalt | 205 | 25 | _ | PEDOT:PSS | 0 | CB | 0.723 | 11.14 | 396
58.42 | PBDB-T | ITBTR-C2 | 13.38 | 1:1 | ZnO | 206 | 25 | DIO | MoOx | 0.3 | CB | 0.89 | 6.96 | 397
54.15 | PBDB-T | ITBTR-C4 | 14.75 | 1:1 | ZnO | 206 | 25 | DIO | MoOx | 0.3 | CB | 0.9 | 7.33 | 398
57.83 | PBDB-T | ITBTR-C6 | 15.72 | 1:1 | ZnO | 206 | 25 | DIO | MoOx | 0.3 | CB | 0.89 | 8.18 | 399
58.47 | PBDB-T | ITBTR-C8 | 14.74 | 1:1 | ZnO | 206 | 25 | DIO | MoOx | 0.3 | CB | 0.9 | 7.85 | 400
45.3 | PBDB-T2Cl | IDIC-4H | 10.32 | 1:1 | ZnO | 207 | 25 | DIO | MoOx | 0.3 | CB | 0.98 | 4.57 | 401
61.91 | PBDB-T2Cl | IDIC-4F | 13 | 1:1 | ZnO | 207 | 25 | DIO | MoOx | 0.3 | CB | 0.88 | 7.1 | 402
68.69 | PBDB-T2Cl | IDIC-4Cl | 16.21 | 1:1 | ZnO | 207 | 25 | DIO | MoOx | 0.3 | CB | 0.83 | 9.24 | 403
72 | PBDB-T | IT-M | 17.13 | 1:1 | PFN-Br | 208 | 100 | _ | PEDOT:PSS | 0 | CB | 0.95 | 11.74 | 404
71 | PBDB-T-BO | IT-M | 15.77 | 1:1 | PFN-Br | 208 | 100 | _ | PEDOT:PSS | 0 | THF | 0.97 | 10.78 | 405
70 | PBDB-BzT | IT-M | 17.97 | 1:1 | PFN-Br | 208 | 100 | _ | PEDOT:PSS | 0 | THF | 0.96 | 12.1 | 406
55 | PBDB-T | IDT-O-IC | 10.32 | 1:1.2 | ZnO | 210 | 25 | _ | MoOx | 0 | o-DCB | 0.83 | 4.74 | 411
63 | PBDB-T | spiro-IDT-O-IC | 11.76 | 1:1.8 | ZnO | 210 | 25 | _ | MoOx | 0 | o-DCB | 0.84 | 6.23 | 412
42.6 | PBDB-T | ICBF-O | 6.82 | 1:1 | PDINO | 211 | 25 | _ | PEDOT:PSS | 0 | CB | 1.06 | 3.11 | 413
60.1 | PBDB-T | ICBF | 10.3 | 1:1 | PDINO | 211 | 25 | _ | PEDOT:PSS | 0 | CB | 0.99 | 6.07 | 414
54.5 | PBDB-T | FICBF-O | 10.59 | 1:1 | PDINO | 211 | 25 | _ | PEDOT:PSS | 0 | CB | 0.96 | 5.54 | 415
67 | PBDB-T | FICBF | 12.71 | 1:1 | PDINO | 211 | 80 | _ | PEDOT:PSS | 0 | CB | 0.87 | 7.41 | 416
70.2 | PBT1-EH | IDTCN | 13.08 | 1:1 | ZrAcAc | 214 | 100 | _ | PEDOT:PSS | 0 | CF | 0.93 | 8.69 | 424
59.62 | PBDB-T | IDT-T | 11.21 | 1:1 | ZnO | 215 | 25 | _ | MoOx | 0 | CB | 0.952 | 6.36 | 425
61.32 | PBDB-T | IDT-3MT | 14.43 | 1:1 | ZnO | 215 | 25 | _ | MoOx | 0 | CB | 0.95 | 8.4 | 426
65.56 | PBDB-T | SiIDT-IC | 13.53 | 1:1 | ZnO/PFN-Br | 216 | 110 | _ | MoOx | 0 | CB | 0.92 | 8.16 | 427
65.36 | PBDB-T | IDIC | 16.69 | 1:1 | ZnO/PFN-Br | 216 | 110 | _ | MoOx | 0 | CB | 0.81 | 8.83 | 428
54.67 | PBDB-T | IDTBOR | 15.98 | 1:2 | ZnO/PFN-Br | 217 | 130 | _ | MoOx | 0 | CB | 0.89 | 7.74 | 429
52.38 | PBDB-T | IDTBSR | 13.95 | 1:2 | ZnO/PFN-Br | 217 | 130 | _ | MoOx | 0 | CB | 0.95 | 6.95 | 430
62 | PBDB-T | TTIC | 22.26 | 1:1.5 | ZnO | 218 | 125 | DIO | MoOx | 0.15 | DCB | 0.77 | 10.61 | 431
70 | PBDB-T | TTIC-M | 20.51 | 1:1.5 | ZnO | 218 | 175 | DIO | MoOx | 0.15 | DCB | 0.8 | 11.48 | 432
43.2 | J52 | ITIC | 10.87 | 1:1.5 | PDINO | 219 | 25 | _ | PEDOT:PSS | 0 | CF | 0.803 | 3.78 | 433
70.2 | J52-Cl | ITIC | 17.17 | 1:1.5 | PDINO | 219 | 25 | _ | PEDOT:PSS | 0 | CF | 0.956 | 11.53 | 434
59 | PBDB-T | IDTT2F | 18.51 | 1:1 | ZnO | 220 | 25 | _ | MoOx | 0 | DCB | 0.81 | 8.85 | 435
72 | PBDB-T | IDTOT2F | 20.87 | 1:1 | ZnO | 220 | 25 | _ | MoOx | 0 | DCB | 0.85 | 12.79 | 436
61.9 | PBDB-T | IDTIC | 10.94 | 1:1 | ZnO | 221 | 25 | DIO | MoOx | 0.7 | CB | 0.89 | 6.05 | 437
65.5 | PBDB-T | ITIC | 16.92 | 1:1 | N719:PrC60MAI | 222 | 25 | _ | PEDOT:PSS | 0 | CB | 0.897 | 9.94 | 438
72.3 | PBDB-T | ITCT | 17.88 | 1:1 | N719:PrC60MAI | 222 | 25 | _ | PEDOT:PSS | 0 | CB | 0.85 | 10.99 | 439
63 | P3HT | IDT-RCN | 7.92 | 1:0.8 | Ca | 223 | 25 | CN | PEDOT:PSS | 2 | CB | 0.69 | 3.42 | 440
64 | P3HT | IDT-CA | 7.77 | 1:0.8 | Ca | 223 | 25 | CN | PEDOT:PSS | 2 | CB | 0.84 | 4.19 | 441
72.7 | PBDB-T | IDTO-T-4F | 20.12 | 1:1.2 | PDINO | 224 | 25 | DIO | PEDOT:PSS | 0.3 | CB | 0.864 | 12.62 | 442
69.2 | PBDB-T | IDTO-Se-4F | 18.55 | 1:1.1 | PDINO | 224 | 25 | DIO | PEDOT:PSS | 0.3 | CB | 0.831 | 10.67 | 443
69.4 | PBDB-T | IDTO-TT-4F | 17.21 | 1:1.1 | PDINO | 224 | 25 | DIO | PEDOT:PSS | 0.3 | CF | 0.856 | 10.21 | 444
59.8 | PBDB-T | IDT2Se | 17.31 | 1:1 | PDINO | 225 | 80 | _ | PEDOT:PSS | 0 | CB | 0.88 | 9.11 | 445
65.4 | PBDB-T | IDT2Se-4F | 21.35 | 1:1 | PDINO | 225 | 80 | _ | PEDOT:PSS | 0 | CB | 0.79 | 11.03 | 446
66.7 | PBDT-Se-TAZ | ITIC | 18.63 | 1:1 | ZnO | 226 | 25 | DIO | MoOx | 0.3 | CF | 0.81 | 10.07 | 447
75.1 | PBDTS-Se-TAZ | ITIC | 19.51 | 1:1 | ZnO | 226 | 25 | DIO | MoOx | 0.3 | CF | 0.84 | 12.31 | 448
65 | PBDB-TF | IT-M | 15.79 | 1:1 | PFN-Br | 227 | 100 | DIO | PEDOT:PSS | 0.75 | CB | 1.02 | 10.5 | 449
77 | PBDB-TF | IT-4F | 20.38 | 1:1 | PFN-Br | 227 | 100 | DIO | PEDOT:PSS | 1 | CB | 0.87 | 13.7 | 450
49.8 | PBZ1 | ITIC | 15.7 | 1:1 | ZnO | 228 | 160 | _ | MoOx | 0 | Toluene | 0.74 | 5.8 | 451
60.2 | PBZ-m-CF3 | ITIC | 18.4 | 1:1 | ZnO | 228 | 160 | _ | MoOx | 0 | Toluene | 0.94 | 10.4 | 452
72.42 | PBDB-TF | HF-PCIC | 16.01 | 1:1.2 | ZnO | 229 | 110 | CN | MoOx | 1 | CB | 0.92 | 10.97 | 453
70.99 | PBDB-TF | HFO-PCIC | 12.62 | 1:1.2 | ZnO | 229 | 110 | CN | MoOx | 1 | CB | 0.93 | 8.36 | 454
73.37 | PBDB-TF | OF-PCIC | 13.76 | 1:1.2 | ZnO | 229 | 110 | CN | MoOx | 1 | CB | 0.91 | 9.09 | 455
40.95 | PBDB-T | IF-TN | 7.02 | 1:1 | PNDIT-F3N-Br | 230 | 80 | CN | PEDOT:PSS | 2 | CB | 1.006 | 2.89 | 457
45.17 | PBDB-T | IDT-TN | 13.22 | 1:1 | PNDIT-F3N-Br | 230 | 80 | CN | PEDOT:PSS | 2 | CB | 0.967 | 5.77 | 458
66.77 | PBDB-T | IT-M | 16.69 | 1:1 | PDINO | 231 | 120 | DIO | PEDOT:PSS | 0.8 | CB | 0.93 | 10.31 | 459
60 | PBDB-T | ITIC-Cl4 | 21.5 | 1:1 | ZnO | 232 | 25 | CN | MoOx | 0.5 | o-DCB | 0.74 | 9.6 | 460
56.2 | PBDTS-TzBI | ITIC | 16.8 | 1:1 | PFN-Br | 233 | 130 | _ | PEDOT:PSS | 0 | CB | 0.94 | 9.04 | 461
60.44 | PBDTS-TzBI | ITIC-Th | 17.34 | 1:1 | PFN-Br | 233 | 130 | _ | PEDOT:PSS | 0 | CB | 0.91 | 9.67 | 462
70 | PBDB-T | NFBDT-Me | 17.3 | 1:0.6 | PDIN | 234 | 25 | _ | PEDOT:PSS | 0 | CF | 0.909 | 11 | 463
69.5 | PBDB-T | NFBDT-F | 19.28 | 1:1 | PDIN | 234 | 25 | _ | PEDOT:PSS | 0 | CF | 0.793 | 10.62 | 464
67.2 | PBDB-T | NFBDT | 17.85 | 1:0.8 | PDIN | 234 | 25 | _ | PEDOT:PSS | 0 | CF | 0.872 | 10.42 | 465
68.7 | PBDB-T | IT-DM | 15.95 | 1.5:2 | PFN-Br | 235 | 160 | _ | PEDOT:PSS | 0 | CB | 0.95 | 10.41 | 466
66 | PBDB-T | SN6IC | 16.5 | 1:1 | C60-bissalt | 236 | 25 | DIO | PEDOT:PSS | 0.3 | CB | 0.88 | 9.6 | 467
73 | PBDB-T | SN6IC-4F | 23.2 | 1:1 | C60-bissalt | 236 | 25 | DIO | PEDOT:PSS | 0.3 | CB | 0.78 | 13.2 | 468
66 | PTB7-Th | ITIC | 14.4 | 1:2 | ZnO | 237 | 25 | _ | MoOx | 0 | CB | 0.825 | 7.8 | 469
57 | PTB7-Th | IDTT-T | 15.7 | 1:2 | ZnO | 237 | 25 | _ | MoOx | 0 | CB | 1.015 | 9.1 | 470
49 | PBDB-T | IDT-IC | 10.54 | 1:1 | ZnO | 239 | 25 | _ | MoOx | 0 | DCB | 0.83 | 4.69 | 473
69.9 | PBDB-T | O-NTIC | 13.31 | 1:0.8 | PDINO | 240 | 25 | DIO | PEDOT:PSS | 0.5 | CB | 0.978 | 9.1 | 474
73.4 | PBDB-T | O-NTNC | 15.98 | 1:0.8 | PDINO | 240 | 25 | DIO | PEDOT:PSS | 0.8 | CB | 0.942 | 11.04 | 475
54.3 | PBDB-T | BTTFIC | 17.74 | 1.5:1 | ZnO | 241 | 130 | _ | MoOx | 0 | o-DCB | 0.935 | 9 | 476
55 | PTB7-Th | BTTFIC | 17.67 | 1:2 | ZnO | 241 | 130 | _ | MoOx | 0 | o-DCB | 0.871 | 8.47 | 477
72.5 | PM6 | IT-4F | 22.2 | 1:1 | ZnO | 242 | 100 | DIO | MoOx | 0.75 | CB | 0.84 | 13.5 | 478
57 | PBDB-T | NFTI | 16.22 | 1:0.9 | FPI | 243 | 25 | DPE | PEDOT:PSS | 3 | o-DCB | 0.898 | 8.34 | 479
53.7 | FTAZ | F5IC | 14.88 | 1:1.5 | ZnO/PFN-Br | 244 | 25 | DIO | MoOx | 0.25 | CF | 0.704 | 5.6 | 480
59.7 | FTAZ | F7IC | 18.43 | 1:1.5 | ZnO/PFN-Br | 244 | 25 | DIO | MoOx | 0.25 | CF | 0.742 | 8.2 | 481
66.4 | FTAZ | F9IC | 20.2 | 1:1.5 | ZnO/PFN-Br | 244 | 25 | DIO | MoOx | 0.25 | CF | 0.873 | 11.7 | 482
71.43 | PBDTTz-SBP | ITIC | 18.52 | 1:1 | PFN-Br | 245 | 25 | _ | PEDOT:PSS | 0 | CB | 0.914 | 12.09 | 483
61.56 | PBDTTz-BP | ITIC | 17.96 | 1:1 | PFN-Br | 245 | 25 | _ | PEDOT:PSS | 0 | CB | 0.832 | 9.2 | 484
56 | PJ1 | m-ITIC | 11.1 | 1:1.5 | PDINO | 246 | 130 | DIO | PEDOT:PSS | 0.5 | CF | 1.031 | 6.41 | 485
53.6 | PJ1 | IDIC | 12 | 1:1.5 | PDINO | 246 | 130 | DIO | PEDOT:PSS | 0.5 | CF | 0.958 | 6.18 | 486
62.3 | PJ2 | m-ITIC | 16.8 | 1:1.5 | PDINO | 246 | 130 | DIO | PEDOT:PSS | 0.5 | CF | 0.988 | 10.34 | 487
75.3 | PJ2 | IDIC | 17 | 1:1.5 | PDINO | 246 | 130 | DIO | PEDOT:PSS | 0.5 | CF | 0.939 | 12.01 | 488
63.5 | PJ3 | m-ITIC | 12.7 | 1:1.5 | PDINO | 246 | 130 | DIO | PEDOT:PSS | 0.5 | CF | 0.96 | 7.76 | 489
69.8 | PJ3 | IDIC | 12.8 | 1:1.5 | PDINO | 246 | 130 | DIO | PEDOT:PSS | 0.5 | CF | 0.908 | 8.11 | 490
61.32 | 2D-PBTCl | ITIC | 15.79 | 1:1 | ZnO | 247 | 25 | DIO | MoOx | 0.25 | CB | 0.91 | 8.81 | 491
58.43 | 2D-PBTCl2 | ITIC | 14.52 | 1:1 | ZnO | 247 | 25 | DIO | MoOx | 0.25 | CB | 0.87 | 7.38 | 492
57.09 | PTB7-Th | ITIC | 14.76 | 1:1 | ZnO | 247 | 25 | DIO | MoOx | 0.25 | CB | 0.82 | 6.91 | 493
60.05 | PBClT | ITIC | 13.95 | 1:1 | ZnO | 248 | 25 | _ | MoOx | 0 | CB | 1.01 | 8.46 | 494
65.52 | PBDB-T | BDCPDT-IC | 16.56 | 1:1 | ZnO | 249 | 25 | DIO | MoOx | 1 | CB | 0.86 | 9.33 | 495
60.67 | PBDB-T | BDCPDT-FIC | 19.12 | 1:1 | ZnO | 249 | 25 | _ | MoOx | 0 | CB | 0.7 | 8.12 | 496
60.5 | PBFTT | ITIC | 16 | 1:1.5 | ZnO | 250 | 25 | _ | MoOx | 0 | CB | 0.94 | 9.1 | 497
43.3 | PBDB-O | ITIC | 11.8 | 1:1 | ZnO | 251 | 160 | DIO | MoOx | 0.5 | CB | 0.846 | 4.35 | 498
74.2 | PBDB-T | ITIC | 16.8 | 1:1 | ZnO | 251 | 160 | DIO | MoOx | 0.5 | CB | 0.899 | 11.21 | 499
71.3 | PBDB-T | BDTIT-M | 17.56 | 1:1 | PDIN | 252 | 100 | DIO | PEDOT:PSS | 0.75 | CB | 0.903 | 11.31 | 500
71.4 | PBDB-T | BDTThIT-M | 18.03 | 1:1 | PDIN | 252 | 100 | DIO | PEDOT:PSS | 0.75 | CB | 0.942 | 12.12 | 501
59 | PBZ | ITIC | 17.2 | 1:1.25 | ZnO | 252 | 25 | _ | MoOx | 0 | CB | 0.79 | 8 | 508
62 | PFBZ | ITIC | 18.8 | 1:1.25 | ZnO | 252 | 25 | _ | MoOx | 0 | CB | 0.89 | 10.4 | 509
61 | J51 | ITIC | 14.08 | 1:2 | PDINO | 252 | 25 | _ | PEDOT:PSS | 0 | CF | 0.84 | 7.03 | 510
57.45 | J60 | ITIC | 9.78 | 1:1 | PDINO | 252 | 25 | _ | PEDOT:PSS | 0 | CF | 0.92 | 5.17 | 511
66.55 | J61 | ITIC | 14.95 | 1:1 | PDINO | 252 | 25 | _ | PEDOT:PSS | 0 | CF | 0.91 | 9.15 | 512
28.92 | PTB7 | IEICO-4F | 14.73 | 1:1.5 | PFN-Br | 253 | 25 | DIO | PEDOT:PSS | 0.5 | CB | 0.54 | 2.3 | 502
69.41 | PTB7-Th | IEICO-4F | 23.21 | 1:1.5 | PFN-Br | 253 | 25 | CN | PEDOT:PSS | 1.5 | CB | 0.72 | 11.6 | 503
54 | PBO | ITIC | 14.3 | 1:2 | LiF | 254 | 25 | DIO | PEDOT:PSS | 0.5 | DCB | 0.92 | 7.1 | 504
63 | PBDB-T | TTIC-M | 19.07 | 1:1 | PDINO | 255 | 25 | _ | PEDOT:PSS | 0 | CB | 0.83 | 9.85 | 505
66 | PBDB-T | TTIC | 20.58 | 1:1 | PDINO | 255 | 25 | _ | PEDOT:PSS | 0 | CB | 0.8 | 10.73 | 506
63 | PBDB-T | TTIC-F | 21.26 | 1:1 | PDINO | 255 | 25 | _ | PEDOT:PSS | 0 | CB | 0.71 | 9.38 | 507
63.63 | J71 | ITIC | 14.81 | 1:1.25 | ZnO | 256 | 25 | _ | MoOx | 0 | CB | 0.96 | 9.03 | 513
58 | FTAZ | ITIC | 16.71 | 1:1.5 | ZnO | 257 | 25 | _ | MoOx | 0 | CF | 0.911 | 8.77 | 514
40.8 | HTAZ | ITIC | 13.03 | 1:1.5 | ZnO | 257 | 25 | _ | MoOx | 0 | CF | 0.851 | 4.5 | 515
23.6 | PTB7-Th | IFT-ECA | 0.2 | 1:1.5 | ZnO | 258 | 25 | CN | MoOx | 3 | DCB | 0.76 | 0.03 | 517
24.9 | PTB7-Th | IFT-M | 0.8 | 1:1.5 | ZnO | 258 | 25 | CN | MoOx | 3 | DCB | 0.76 | 0.15 | 518
50.3 | PTB7-Th | IFT-IC | 8 | 1:1.5 | ZnO | 258 | 25 | CN | MoOx | 3 | DCB | 1.03 | 4.14 | 519
60.2 | PTB7-Th | IFT-TH | 13.2 | 1:1.5 | ZnO | 258 | 25 | CN | MoOx | 3 | DCB | 0.9 | 7.16 | 520
70 | PBDB-T | IT-M | 16.69 | 1:1 | PFN-Br | 259 | 25 | DIO | PEDOT:PSS | 1 | CB | 0.961 | 11.5 | 521
72 | PTB7-Th | 4TIC | 18.8 | 1:2 | C60-bissalt | 260 | 25 | DIO | PEDOT:PSS | 0.5 | CB | 0.78 | 10.43 | 522
57 | PTB7-Th | ITIC | 15.18 | 1:1.25 | C60-bissalt | 260 | 25 | _ | PEDOT:PSS | 0 | CB | 0.83 | 7.28 | 523
56 | TBF-BDD | ITIC | 14.94 | 1:1 | PDINO | 261 | 110 | _ | PEDOT:PSS | 0 | CF | 0.85 | 7.13 | 524
63 | TBF-BT | ITIC | 13.89 | 1:1 | PDINO | 261 | 110 | _ | PEDOT:PSS | 0 | CF | 0.81 | 7.03 | 525
41 | PBT | CzC6C8 | 8.24 | 1:3 | ZnO | 262 | 130 | _ | MoOx | 0 | CB | 0.99 | 3.3 | 526
50 | PBT | CZC8 | 9 | 1:3 | ZnO | 262 | 130 | _ | MoOx | 0 | CB | 1.03 | 4.64 | 527
45 | PTB7-Th | CZC8 | 11.24 | 1:3 | ZnO | 262 | 100 | _ | MoOx | 0 | CB | 0.98 | 4.91 | 528
51 | PTFBDT | CZC8 | 7.99 | 1:3 | ZnO | 262 | 150 | _ | MoOx | 0 | CB | 1.16 | 4.67 | 529
61.61 | PBDB-T | IDTC | 16.56 | 1:1 | PDINO | 263 | 160 | _ | PEDOT:PSS | 0 | CF | 0.917 | 9.35 | 530
65.41 | PBDB-T | IDTO | 16.25 | 1:1 | PDINO | 263 | 160 | _ | PEDOT:PSS | 0 | CF | 0.943 | 10.02 | 531
42 | PTB7-Th | BTA7 | 10.44 | 1:2 | Ca | 264 | 80 | DPE | PEDOT:PSS | 3 | CF | 1.05 | 4.6 | 532
29 | PTB7-Th | BTA1 | 0.2 | 1:2 | Ca | 264 | 80 | DPE | PEDOT:PSS | 3 | CF | 0.93 | 0.06 | 533
27 | PTB7-Th | BTA2 | 0.05 | 1:2 | Ca | 264 | 80 | DPE | PEDOT:PSS | 3 | CF | 1.01 | 0.01 | 534
70 | P3HT | BTA1 | 7.34 | 1:0.6 | Ca | 265 | 100 | CN | PEDOT:PSS | 0.8 | CF | 1.02 | 5.24 | 535
60 | P3HT | BTA2 | 6.15 | 0.6:1 | Ca | 265 | 100 | DIO | PEDOT:PSS | 0.8 | CF | 1.22 | 4.5 | 536
67 | P3HT | BT2 | 7.59 | 1.5:1 | Ca | 266 | 150 | _ | PEDOT:PSS | 0 | CF | 0.97 | 4.93 | 537
66 | P3HT | BT2b | 10.02 | 1:1 | Ca | 266 | 150 | _ | PEDOT:PSS | 0 | CF | 0.92 | 6.08 | 538
57.58 | PBDB-T | CDTCN | 11.26 | 1:1 | ZnO | 267 | 80 | DIO | MoOx | 0.75 | CB | 0.96 | 6.23 | 539
68.1 | PTB7-Th | IHIC | 19.01 | 1:1.5 | ZnO | 268 | 25 | CN | MoOx | 1 | DCB | 0.754 | 9.77 | 540
59.8 | PBDB-T | ITIC | 13.8 | 1:1 | ZnO | 269 | 25 | DIO | MoOx | 0.5 | CB | 0.88 | 7.4 | 541
55.1 | PBDTTT-C-T | IDT-2BM | 10.1 | 1.5:1 | Ca | 270 | 25 | CN | PEDOT:PSS | 6 | o-DCB | 0.766 | 4.26 | 542
57.2 | PBDTTT-C-T | IDTT-2BM | 9.87 | 1.5:1 | Ca | 270 | 25 | DIO | PEDOT:PSS | 3 | o-DCB | 0.851 | 4.81 | 543
59.6 | PffQx-T | ITIC | 16.33 | 1:1.5 | PDINO | 271 | 170 | _ | PEDOT:PSS | 0 | CF | 0.87 | 8.47 | 544
62.9 | PffQx-PS | ITIC | 14.96 | 1:1 | PDINO | 271 | 90 | DIO | PEDOT:PSS | 0.1 | CF | 0.97 | 9.12 | 545
71.1 | PBDB-T | ITIC | 14.5 | 1:1 | ZnO | 273 | 160 | _ | MoOx | 0 | CB | 0.831 | 8.6 | 551
64.15 | PBDB-T | ITIC | 19.11 | 1:1 | ZnO | 274 | 25 | DIO | MoOx | 0.5 | CB | 0.87 | 10.53 | 554
73.65 | J101 | ITIC | 17.7 | 1:1 | PDINO | 276 | 150 | _ | PEDOT:PSS | 0 | CF | 0.951 | 12.47 | 562
72.48 | J101 | ZITI | 21.25 | 1:1 | PDINO | 276 | 120 | _ | PEDOT:PSS | 0 | CF | 0.937 | 14.43 | 563
69.49 | J71 | ZITI | 20.23 | 1:1 | PDINO | 276 | 25 | _ | PEDOT:PSS | 0 | CF | 0.912 | 12.82 | 564
50 | PTB7-Th | DICTF-C10 | 19.255 | 2:3 | ZnO | 277 | 25 | _ | MoOx | 0 | o-DCB | 0.865 | 6.93 | 565