## Sheet1
FF (%) | Acceptor Molecule | Jsc (mA cm^-2) | electron contact layer | ref number from paper | Active layer spin coating speed (rpm) | electron mobility blend (cm^2 V^-1 s^-1) | solvent | Donor Molecule | Voc (V) | annealing time (min) | ref | HTL thickness (nm) | total solids conc. (mg/mL) | D:A ratio (m/m) | ETL thickness (nm) | active layer thickness (nm) | temperature of thermal annealing | hole mobility blend (cm^2 V^-1 s^-1) | solvent additive | hole contact layer | solvent additive conc. (% v/v) | PCE (%)
65.49 | ITIC | 17.97 | PDINO | 18 | 3000 | 0.000105 | CF | J61 | 0.898 | 5 | 32 | 40 | 20 | 1:1 | 10 | 120 | 130 | 0.000207 | _ | PEDOT:PSS | 0 | 10.57
70.55 | m-ITIC | 18.31 | PDINO | 18 | 3000 | 0.00013 | CF | J61 | 0.912 | 5 | 70 | 40 | 20 | 1:1 | 10 | 120 | 130 | 0.000154 | _ | PEDOT:PSS | 0 | 11.77
62 | ITIC | 16.9 | ZnO | 22 | 1500 | 1.2e-05 | CB | PBDT(T)[2F]T | 0.94 | 10 | 38 | 7 | 10 | 1:1 | 25 | 65 | 160 | 3e-05 | _ | MoOx | 0 | 9.8
53 | ITIC | 11.6 | ZnO | 22 | 1500 | 1e-05 | CB | PBDT[2F]T | 0.94 | 0 | 39 | 7 | 10 | 1.5:1 | 25 | 70 | 25 | 1.5e-05 | _ | MoOx | 0 | 5.8
41 | ITIC | 7.6 | ZnO | 22 | 1500 | 2.2e-05 | CB | PBDT[2H]T | 0.79 | 10 | 40 | 7 | 10 | 1:1 | 25 | 80 | 160 | 5.7e-06 | _ | MoOx | 0 | 2.5
65.7 | ITIC | 15.3 | C60-bissalt | 23 | 1200 | 0.000292 | CB | PBDT-2TC | 0.93 | 10 | 41 | 35 | 16 | 1:1 | 2022-02-05 | 110 | 120 | 0.000207 | _ | PEDOT:PSS | 0 | 9.35
64.3 | ITIC | 16.4 | C60-bissalt | 23 | 1200 | 0.000283 | CB | PBDT-S-2TC | 0.96 | 10 | 47 | 35 | 16 | 1:1 | 2022-02-05 | 110 | 120 | 0.000211 | _ | PEDOT:PSS | 0 | 10.12
63.8 | ITIC | 13.73 | ZnO | 25 | 2000 | 1.47e-05 | CB | PBDT-FBT | 0.82 | 0 | 43 | 10 | 20 | 1:1 | 30 | 99 | 25 | 5.07e-05 | DIO | MoOx | 0.5 | 7.15
66.3 | ITIC | 15.38 | ZnO | 25 | 2000 | 0.000109 | CB | PBDTF-FBT | 0.9 | 0 | 44 | 10 | 20 | 1:1 | 30 | 107 | 25 | 0.000229 | DIO | MoOx | 0.5 | 9.17
65.9 | ITIC | 14.63 | ZnO | 25 | 2000 | 3.65e-05 | CB | PBDTS-FBT | 0.89 | 0 | 48 | 10 | 20 | 1:1 | 30 | 104 | 25 | 0.000108 | DIO | MoOx | 0.5 | 8.58
66.3 | ITIC | 17.09 | ZnO | 25 | 2000 | 0.000276 | CB | PBDTSF-FBT | 1.03 | 0 | 49 | 10 | 20 | 1:1 | 30 | 109 | 25 | 0.00047 | DIO | MoOx | 0.5 | 11.66
64.6 | ITIC | 16.21 | ZnO | 26 | 2000 | 5.6e-05 | CB | PBDT-NQx | 0.87 | 0 | 45 | 10 | 20 | 1:0.8 | 30 | 110 | 25 | 0.00018 | DIO | MoOx | 2 | 9.11
69.8 | ITIC | 17.86 | ZnO | 26 | 2000 | 0.00013 | CB | PBDTS-NQx | 0.92 | 0 | 46 | 10 | 20 | 1:0.8 | 30 | 109 | 25 | 0.00025 | DIO | MoOx | 2 | 11.47
70.07 | ITIC-Th2 | 17.19 | ZnO | 33 | 3000 | 0.00051 | CF | FTAZ | 0.751 | 0 | 60 | 5 | 12.5 | 1:1.5 | 30 | 100 | 25 | 0.0013 | DIO | MoOx | 0.25 | 9.06
68.33 | ITIC-Th3 | 16.34 | ZnO | 33 | 3000 | 0.00072 | CF | FTAZ | 0.962 | 0 | 61 | 5 | 12.5 | 1:1.5 | 30 | 100 | 25 | 0.0024 | DIO | MoOx | 0.25 | 10.7
65.54 | m-ITIC | 18.03 | PDINO | 38 | 2000 | 0.0003002 | CF | J91 | 0.984 | 2 | 77 | 40 | 12 | 1:1.5 | 10 | 100 | 150 | 0.0001016 | _ | PEDOT:PSS | 0 | 11.63
49.73 | m-ITIC | 17.16 | PDINO | 38 | 2000 | 0.0002376 | CF | J52 | 0.701 | 2 | 572 | 40 | 12 | 1:1.5 | 10 | 100 | 150 | 2.094e-05 | _ | PEDOT:PSS | 0 | 5.98
60.7 | SFBRCN | 13.85 | ZnO | 47 | 2000 | 0.00012 | CB | PTB7 | 0.85 | 0 | 97 | 10 | 22 | 1:1.2 | 30 | 100 | 25 | 5.5e-05 | DIO | MoOx | 0.75 | 7.34
64 | SFBRCN | 17.24 | ZnO | 47 | 2000 | 0.00022 | CB | PTB7-Th | 0.9 | 0 | 98 | 10 | 22 | 1:1.2 | 30 | 100 | 25 | 0.00015 | DIO | MoOx | 0.75 | 9.9
60.9 | IHIC | 17.1 | ZnO | 52 | 1000 | 0.0012 | DCB | PTB7-Th | 0.744 | 0 | 104 | 5 | 20 | 1:1.5 | 30 | 100 | 25 | 0.00068 | CN | MoOx | 1 | 9.41
42 | MPU1 | 4.22 | PFN | 57 | 2500 | 8.15e-05 | CF | P3HT | 0.64 | 10 | 113 | 40 | 16 | 1:1 | 15 | 90 | 40 | 2.58e-05 | DIO | PEDOT:PSS | 3 | 1.14
48 | MPU1 | 8.36 | PFN | 57 | 2500 | 8.83e-05 | CF | P_dFBT-DTS | 1.04 | 10 | 114 | 40 | 16 | 1:1 | 15 | 90 | 40 | 5.11e-05 | DIO | PEDOT:PSS | 3 | 4.17
44 | IDT-BC6 | 5.63 | ZnO | 58 | 1750 | 1.38e-06 | o-DCB | PBDB-T | 0.92 | 0 | 115 | 8 | 8 | 1:1 | 30 | 100 | 25 | 2.89e-06 | _ | MoOx | 0 | 2.3
54 | IDT-BOC6 | 17.52 | ZnO | 58 | 1750 | 0.000198 | o-DCB | PBDB-T | 1.01 | 0 | 116 | 8 | 8 | 1:1 | 30 | 100 | 25 | 0.000168 | DIO | MoOx | 1 | 9.6
67.1 | FOIC | 24 | ZnO | 59 | 1500 | 0.00051 | CF | PTB7-Th | 0.743 | 0 | 118 | 5 | 10 | 1:1.5 | 30 | 80 | 25 | 0.001 | _ | MoOx | 0 | 12
62 | ATT-3 | 10.93 | Ca | 60 | 3000 | 9.6e-06 | CF | P3HT | 0.927 | 10 | 122 | 30 | 16.2 | 1:0.8 | 20 | 70 | 130 | 4.71e-05 | _ | PEDOT:PSS | 0 | 6.26
72 | IT-O1 | 17.35 | PFN-Br | 61 | 3000 | 5.43e-05 | CB | PBDB-T | 0.93 | 20 | 123 | 30 | 10 | 1:1 | 10 | 101 | 130 | 0.00012 | _ | PEDOT:PSS | 0 | 11.6
62.6 | IT-O2 | 15.34 | PFN-Br | 61 | 3000 | 8.4e-05 | CB | PBDB-T | 0.97 | 20 | 124 | 30 | 10 | 1:1 | 10 | 94 | 130 | 0.000458 | _ | PEDOT:PSS | 0 | 9.3
51.4 | IT-O3 | 9.8 | PFN-Br | 61 | 3000 | 1.77e-06 | CB | PBDB-T | 0.98 | 20 | 125 | 30 | 10 | 1:1 | 10 | 90 | 130 | 1.5e-05 | _ | PEDOT:PSS | 0 | 4.9
47.9 | IT-O4 | 9.16 | PFN-Br | 61 | 3000 | 1.71e-06 | CB | PBDB-T | 0.95 | 20 | 126 | 30 | 10 | 1:1 | 10 | 89 | 130 | 7.34e-05 | _ | PEDOT:PSS | 0 | 4.2
62 | EH-IDTBR | 12.1 | ZnO | 68 | 2000 | 5.8e-06 | CB | P3HT | 0.76 | 10 | 138 | 10 | 24 | 1:1 | 30 | 75 | 130 | 0.0003 | _ | MoOx | 0 | 6
57.9 | INIC | 13.51 | ZnO | 74 | 3000 | 6.1e-05 | CF | FTAZ | 0.957 | 0 | 145 | 5 | 12.5 | 1:1.5 | 30 | 100 | 25 | 0.0012 | DIO | MoOx | 0.25 | 7.7
64.3 | INIC1 | 16.63 | ZnO | 74 | 3000 | 0.0001 | CF | FTAZ | 0.929 | 0 | 146 | 5 | 12.5 | 1:1.5 | 30 | 100 | 25 | 0.0012 | DIO | MoOx | 0.25 | 10.1
66.8 | INIC2 | 17.56 | ZnO | 74 | 3000 | 0.00012 | CF | FTAZ | 0.903 | 0 | 147 | 5 | 12.5 | 1:1.5 | 30 | 100 | 25 | 0.0012 | DIO | MoOx | 0.25 | 10.8
67.4 | INIC3 | 19.44 | ZnO | 74 | 3000 | 0.00017 | CF | FTAZ | 0.857 | 0 | 148 | 5 | 12.5 | 1:1.5 | 30 | 100 | 25 | 0.0012 | DIO | MoOx | 0.25 | 11.5
63.18 | TTz1 | 15.43 | ZnO | 78 | 3000 | 0.000146 | CF | J71 | 0.9 | 0 | 157 | 10 | 15 | 1:2 | 30 | 100 | 25 | 0.000424 | DIO | MoOx | 0.25 | 8.77
53.73 | TTz2 | 12.75 | ZnO | 78 | 3000 | 8.74e-05 | CF | J71 | 0.92 | 0 | 158 | 10 | 15 | 1:2 | 30 | 100 | 25 | 0.000292 | DIO | MoOx | 0.25 | 6.3
65.4 | IXIC | 20.9 | ZrAcAc | 81 | 2000 | 0.00041 | CF | PBDB-T | 0.82 | 5 | 163 | 40 | 14 | 1:1 | 10 | 100 | 100 | 0.00084 | _ | PEDOT:PSS | 0 | 11.3
71.2 | IXIC-4Cl | 22.9 | ZrAcAc | 81 | 2000 | 0.00049 | CF | PBDB-T | 0.69 | 5 | 164 | 40 | 14 | 1:1 | 10 | 100 | 100 | 0.00089 | _ | PEDOT:PSS | 0 | 11.2
51 | IT-OM-1 | 12.31 | ZnO | 84 | 3000 | 1.58e-06 | CB | PBDB-T | 1.01 | 30 | 168 | 10 | 20 | 1:1 | 30 | 95 | 150 | 0.000178 | _ | MoOx | 0 | 6.3
73 | IT-OM-2 | 17.53 | ZnO | 84 | 3000 | 0.000286 | CB | PBDB-T | 0.93 | 30 | 169 | 10 | 20 | 1:1 | 30 | 105 | 150 | 0.00113 | _ | MoOx | 0 | 11.8
68 | IT-OM-3 | 16.38 | ZnO | 84 | 3000 | 8.21e-05 | CB | PBDB-T | 0.97 | 30 | 170 | 10 | 20 | 1:1 | 30 | 105 | 150 | 0.000643 | _ | MoOx | 0 | 10.8
56 | IT-OM-4 | 14.69 | ZnO | 84 | 3000 | 4.33e-05 | CB | PBDB-T | 0.96 | 30 | 171 | 10 | 20 | 1:1 | 30 | 105 | 150 | 0.000453 | _ | MoOx | 0 | 7.9
53.5 | IFTIC | 11.85 | ZnO | 89 | 2000 | 3.02e-05 | o-DCB | PTB7-Th | 0.9 | 0 | 179 | 10 | 25 | 1:2 | 35 | 85 | 25 | 8.24e-05 | _ | MoOx | 0 | 5.77
48 | IEIC | 13.55 | PDIN | 93 | 1000 | 0.0001 | o-DCB | PTB7-Th | 0.97 | 0 | 185 | 30 | 25 | 1:1.5 | 14 | 110 | 25 | 0.00045 | _ | PEDOT:PSS | 0 | 6.31
56.3 | COTIC-4F | 20.3 | ZnO | 109 | 1050 | 8.5e-05 | CB | PTB7-Th | 0.56 | 0 | 211 | 6 | 20 | 1:1.5 | 35 | 73 | 25 | 0.00021 | CN | MoOx | 2 | 6.4
61.4 | SiOTIC-4F | 21.6 | ZnO | 109 | 1050 | 9.8e-05 | CF | PTB7-Th | 0.65 | 0 | 212 | 6 | 20 | 1:1.5 | 35 | 75 | 25 | 0.00033 | CN | MoOx | 2 | 8.6
59.1 | IDT-BT-R | 13.6 | Ca | 122 | 1500 | 0.00012 | DCB | PTB7-Th | 1.02 | 60 | 233 | 40 | 25 | 1:1.5 | 8 | 100 | 150 | 0.0077 | _ | PEDOT:PSS | 0 | 8.2
50.1 | IDT-BT-R-CN | 12.4 | Ca | 122 | 1600 | 8.7e-05 | DCB | PTB7-Th | 0.88 | 60 | 234 | 40 | 25 | 1:2 | 8 | 100 | 150 | 0.0013 | _ | PEDOT:PSS | 0 | 5.5
73.2 | IT-M | 17.34 | EDTA-ZnO | 136 | 3000 | 0.000296 | CB | PBDB-T | 0.953 | 10 | 260 | 10 | 20 | 1:1 | 40 | 115 | 100 | 0.000317 | DIO | MoOx | 1 | 12.1
76 | IT-4F | 20.74 | ZnO | 150 | 2000 | 0.000395 | CB | P2_PDTB-EF-T | 0.9 | 10 | 289 | 10 | 18 | 1:1 | 30 | 100 | 150 | 0.000346 | DIO | MoOx | 0.5 | 14.2
74.8 | Y6 | 25.3 | PDINO | 152 | 3000 | 0.00059 | CF | PM6 | 0.83 | 10 | 292 | 40 | 16 | 1:1.2 | 15 | 150 | 110 | 0.0002 | CN | PEDOT:PSS | 0.5 | 15.7
69.1 | Y1 | 22.44 | ZnO | 157 | 3000 | 0.000304 | CB | PBDB-T | 0.87 | 0 | 299 | 15 | 16 | 1:1 | 30 | 100 | 25 | 0.00156 | CN | MoOx | 0.8 | 13.42
69.4 | Y2 | 23.56 | ZnO | 157 | 3000 | 0.000208 | CB | PBDB-T | 0.82 | 0 | 300 | 15 | 16 | 1:1 | 30 | 100 | 25 | 0.00259 | CN | MoOx | 0.8 | 13.4
65 | Py-1 | 12.09 | ZnO | 162 | 1500 | 0.000106 | CF | PTB7-Th | 0.74 | 0 | 310 | 10 | 10 | 1:1.5 | 20 | 100 | 25 | 0.00102 | _ | MoOx | 0 | 5.88
47 | Py-2 | 9.67 | ZnO | 162 | 1500 | 1.9e-05 | CF | PTB7-Th | 0.75 | 0 | 311 | 10 | 10 | 1:1 | 20 | 100 | 25 | 0.0009 | _ | MoOx | 0 | 3.47
66.5 | ITIC-Th | 15.37 | ZnO | 170 | 2000 | 0.000243 | MeTHF | PTB-EDOT | 0.84 | 5 | 326 | 10 | 16 | 1:1.5 | 30 | 100 | 100 | 0.000125 | _ | MoOx | 0 | 8.59
71.2 | ITIC-Th | 16.25 | ZnO | 170 | 2000 | 0.000356 | MeTHF | PTB-EDOTS | 0.88 | 5 | 327 | 10 | 16 | 1:1.5 | 30 | 100 | 100 | 0.000235 | _ | MoOx | 0 | 10.18
59 | ITIC | 14.21 | PDIN | 199 | 1000 | 0.00011 | CF | PTB7-Th | 0.81 | 0 | 385 | 30 | 25 | 1:1.3 | 14 | 100 | 25 | 4.3e-05 | _ | PEDOT:PSS | 0 | 6.8
65 | SFBRCN | 17.25 | ZnO | 199 | 2000 | 0.00022 | CB | PTB7-Th | 0.9 | 0 | 388 | 10 | 22 | 1:1.2 | 30 | 100 | 25 | 0.00015 | DIO | MoO3 | 0.75 | 10.12
72 | IT-M | 17.13 | PFN-Br | 208 | 3000 | 0.000379 | CB | PBDB-T | 0.95 | 10 | 404 | 30 | 10 | 1:1 | 10 | 100 | 100 | 0.000269 | _ | PEDOT:PSS | 0 | 11.74
71 | IT-M | 15.77 | PFN-Br | 208 | 3000 | 0.00017 | THF | PBDB-T-BO | 0.97 | 10 | 405 | 30 | 8 | 1:1 | 10 | 100 | 100 | 0.00017 | _ | PEDOT:PSS | 0 | 10.78
70 | IT-M | 17.97 | PFN-Br | 208 | 3000 | 0.000122 | THF | PBDB-BzT | 0.96 | 10 | 406 | 30 | 8 | 1:1 | 10 | 100 | 100 | 0.000168 | _ | PEDOT:PSS | 0 | 12.1
55 | IDT-O-IC | 10.32 | ZnO | 210 | 1200 | 3.63e-05 | o-DCB | PBDB-T | 0.83 | 0 | 411 | 8.5 | 8.8 | 1:1.2 | 40 | 100 | 25 | 2.28e-05 | _ | MoOx | 0 | 4.74
63 | spiro-IDT-O-IC | 11.76 | ZnO | 210 | 1200 | 5.24e-05 | o-DCB | PBDB-T | 0.84 | 0 | 412 | 8.5 | 11.2 | 1:1.8 | 40 | 100 | 25 | 3.66e-05 | _ | MoOx | 0 | 6.23
62 | TTIC | 22.26 | ZnO | 218 | 1200 | 0.000107 | DCB | PBDB-T | 0.77 | 5 | 431 | 8.5 | 10 | 1:1.5 | 30 | 85 | 125 | 9.24e-05 | DIO | MoOx | 0.15 | 10.61
70 | TTIC-M | 20.51 | ZnO | 218 | 1200 | 0.000133 | DCB | PBDB-T | 0.8 | 5 | 432 | 8.5 | 10 | 1:1.5 | 30 | 86 | 175 | 0.000125 | DIO | MoOx | 0.15 | 11.48
59 | IDTT2F | 18.51 | ZnO | 220 | 1500 | 3.1e-06 | DCB | PBDB-T | 0.81 | 0 | 435 | 8 | 8 | 1:1 | 30 | 100 | 25 | 1.03e-05 | _ | MoOx | 0 | 8.85
72 | IDTOT2F | 20.87 | ZnO | 220 | 1500 | 4e-05 | DCB | PBDB-T | 0.85 | 0 | 436 | 8 | 8 | 1:1 | 30 | 97 | 25 | 4.8e-05 | _ | MoOx | 0 | 12.79
66.7 | ITIC | 18.63 | ZnO | 226 | 2000 | 0.00087 | CF | PBDT-Se-TAZ | 0.81 | 0 | 447 | 10 | 16 | 1:1 | 30 | 100 | 25 | 0.00133 | DIO | MoOx | 0.3 | 10.07
75.1 | ITIC | 19.51 | ZnO | 226 | 2000 | 0.00203 | CF | PBDTS-Se-TAZ | 0.84 | 0 | 448 | 10 | 16 | 1:1 | 30 | 100 | 25 | 0.00247 | DIO | MoOx | 0.3 | 12.31