## Sheet1
FF (%) | total solids conc. (mg/mL) | Donor Molecule | Acceptor Molecule | Jsc (mA cm^-2) | D:A ratio (m/m) | ref number from paper | temperature of thermal annealing | Active layer spin coating speed (rpm) | solvent additive | annealing time (min) | solvent additive conc. (% v/v) | solvent | Voc (V) | PCE (%) | ref
61 | 25 | PBDT-TT | 6TIC | 19.1 | 1:1.5 | 5 | 25 | 2500 | _ | 0 | 0 | DCB | 0.812 | 9.46 | 1
65 | 25 | PBDT-TT | ITIC | 15.8 | 1:1.5 | 5 | 25 | 2500 | _ | 0 | 0 | DCB | 0.849 | 8.72 | 52
67 | 25 | PBDT-TT | IT-M | 16.5 | 1:1.5 | 5 | 25 | 2500 | _ | 0 | 0 | DCB | 0.904 | 9.99 | 63
67.1 | 16 | J61 | BT-IC | 16.35 | 1:1 | 8 | 120 | 1500 | _ | 10 | 0 | CF | 0.87 | 9.56 | 6
65.7 | 16 | J71 | BT-IC | 17.75 | 1:1.5 | 8 | 120 | 1500 | _ | 10 | 0 | CF | 0.9 | 10.46 | 7
66 | 12 | J51 | IDIC | 12.24 | 1:1 | 9 | 25 | 3000 | _ | 0 | 0 | CF | 0.796 | 6.94 | 8
73.2 | 12 | PDBT-T1 | IDIC | 16.98 | 1:1 | 9 | 25 | 3000 | DIO | 0 | 0.25 | CF | 0.834 | 10.37 | 9
64.1 | 12 | PDCBT | IDIC | 11.31 | 1:1 | 9 | 25 | 3000 | _ | 0 | 0 | CF | 0.814 | 6.28 | 10
56.1 | 12 | PTB7-Th | IDIC | 10.9 | 1:1 | 9 | 25 | 3000 | _ | 0 | 0 | CF | 0.806 | 5.24 | 11
70.8 | 12 | PTFBDT-BZS | IDIC | 17.3 | 1:1 | 9 | 25 | 3000 | DIO | 0 | 0.25 | CF | 0.905 | 11.03 | 12
60.13 | 16 | J40 | ITIC | 12.18 | 1:1 | 15 | 120 | 2500 | _ | 10 | 0 | CF | 0.89 | 6.48 | 26
53 | 18 | J50 | ITIC | 12.93 | 1:2 | 16 | 150 | 1800 | _ | 10 | 0 | CF | 0.71 | 4.8 | 27
69 | 18 | J51 | ITIC | 16.47 | 1:2 | 16 | 150 | 1800 | _ | 10 | 0 | CF | 0.82 | 9.26 | 28
57.8 | 20 | J52 | ITIC | 13.11 | 1:1 | 17 | 100 | 2500 | _ | 10 | 0 | CF | 0.73 | 5.51 | 29
60.38 | 20 | J60 | ITIC | 16.33 | 1:1 | 17 | 100 | 2500 | _ | 10 | 0 | CF | 0.91 | 8.97 | 30
61.48 | 20 | J61 | ITIC | 17.43 | 1:1 | 17 | 100 | 2500 | _ | 10 | 0 | CF | 0.89 | 9.53 | 31
65.49 | 20 | J61 | ITIC | 17.97 | 1:1 | 18 | 130 | 3000 | _ | 5 | 0 | CF | 0.898 | 10.57 | 32
70.55 | 20 | J61 | m-ITIC | 18.31 | 1:1 | 18 | 130 | 3000 | _ | 5 | 0 | CF | 0.912 | 11.77 | 70
66.1 | 18 | J61-F | ITIC | 13.12 | 1:1.5 | 19 | 170 | 3000 | _ | 1 | 0 | CF | 0.95 | 8.24 | 33
62.36 | 18 | J62 | ITIC | 16.12 | 1.5:1 | 20 | 25 | 3000 | _ | 0 | 0 | CF | 0.904 | 9.09 | 34
53.11 | 18 | J63 | ITIC | 15.72 | 1.5:1 | 20 | 25 | 3000 | _ | 0 | 0 | CF | 0.882 | 7.38 | 35
54.32 | 18 | J64 | ITIC | 15.22 | 1.5:1 | 20 | 25 | 3000 | _ | 0 | 0 | CF | 0.908 | 7.51 | 36
73.08 | 18 | J81 | ITIC | 15.27 | 1:1 | 21 | 160 | 2700 | _ | 2 | 0 | CF | 0.95 | 10.6 | 37
69.83 | 18 | J81 | m-ITIC | 16.47 | 1:1 | 21 | 160 | 2700 | _ | 2 | 0 | CF | 0.96 | 11.05 | 76
62 | 10 | PBDT(T)[2F]T | ITIC | 16.9 | 1:1 | 22 | 160 | 1500 | _ | 10 | 0 | CB | 0.94 | 9.8 | 38
53 | 10 | PBDT[2F]T | ITIC | 11.6 | 1.5:1 | 22 | 25 | 1500 | _ | 0 | 0 | CB | 0.94 | 5.8 | 39
41 | 10 | PBDT[2H]T | ITIC | 7.6 | 1:1 | 22 | 160 | 1500 | _ | 10 | 0 | CB | 0.79 | 2.5 | 40
65.7 | 16 | PBDT-2TC | ITIC | 15.3 | 1:1 | 23 | 120 | 1200 | _ | 10 | 0 | CB | 0.93 | 9.35 | 41
64.3 | 16 | PBDT-S-2TC | ITIC | 16.4 | 1:1 | 23 | 120 | 1200 | _ | 10 | 0 | CB | 0.96 | 10.12 | 47
63.8 | 20 | PBDT-FBT | ITIC | 13.73 | 1:1 | 25 | 25 | 2000 | DIO | 0 | 0.5 | CB | 0.82 | 7.15 | 43
66.3 | 20 | PBDTF-FBT | ITIC | 15.38 | 1:1 | 25 | 25 | 2000 | DIO | 0 | 0.5 | CB | 0.9 | 9.17 | 44
65.9 | 20 | PBDTS-FBT | ITIC | 14.63 | 1:1 | 25 | 25 | 2000 | DIO | 0 | 0.5 | CB | 0.89 | 8.58 | 48
66.3 | 20 | PBDTSF-FBT | ITIC | 17.09 | 1:1 | 25 | 25 | 2000 | DIO | 0 | 0.5 | CB | 1.03 | 11.66 | 49
64.6 | 20 | PBDT-NQx | ITIC | 16.21 | 1:0.8 | 26 | 25 | 2000 | DIO | 0 | 2 | CB | 0.87 | 9.11 | 45
69.8 | 20 | PBDTS-NQx | ITIC | 17.86 | 1:0.8 | 26 | 25 | 2000 | DIO | 0 | 2 | CB | 0.92 | 11.47 | 46
60.4 | 20 | PBDT-ODZ | ITIC-Th | 15.52 | 1:1 | 31 | 25 | 2000 | _ | 0 | 0 | CB | 1.08 | 10.12 | 57
61.26 | 12 | FTAZ | ITIC-Th | 15.84 | 1:1.5 | 32 | 25 | 3000 | DIO | 0 | 0.25 | CF | 0.915 | 8.88 | 58
73.73 | 12 | FTAZ | ITIC-Th1 | 19.33 | 1:1.5 | 32 | 25 | 3000 | DIO | 0 | 0.25 | CF | 0.849 | 12.1 | 59
70.07 | 12.5 | FTAZ | ITIC-Th2 | 17.19 | 1:1.5 | 33 | 25 | 3000 | DIO | 0 | 0.25 | CF | 0.751 | 9.06 | 60
68.33 | 12.5 | FTAZ | ITIC-Th3 | 16.34 | 1:1.5 | 33 | 25 | 3000 | DIO | 0 | 0.25 | CF | 0.962 | 10.7 | 61
69.4 | 18 | J71 | MeIC2 | 16.9 | 1:1 | 36 | 150 | 2000 | _ | 5 | 0 | CF | 0.885 | 10.2 | 68
69.82 | 20 | J70 | m-ITIC | 18.09 | 1:1.5 | 37 | 150 | 3000 | _ | 2 | 0 | CF | 0.92 | 11.62 | 71
70.59 | 20 | J71 | m-ITIC | 18.09 | 1:1.5 | 37 | 150 | 3000 | _ | 2 | 0 | CF | 0.944 | 12.05 | 72
65.03 | 20 | J72 | m-ITIC | 16.35 | 1:1.5 | 37 | 150 | 3000 | _ | 2 | 0 | CF | 0.962 | 10.23 | 73
66.87 | 20 | J73 | m-ITIC | 16.45 | 1:1.5 | 37 | 150 | 3000 | _ | 2 | 0 | CF | 0.974 | 10.71 | 74
61.18 | 20 | J74 | m-ITIC | 15.89 | 1:1.5 | 37 | 150 | 3000 | _ | 2 | 0 | CF | 0.99 | 9.63 | 75
65.54 | 12 | J91 | m-ITIC | 18.03 | 1:1.5 | 38 | 150 | 2000 | _ | 2 | 0 | CF | 0.984 | 11.63 | 77
49.73 | 12 | J52 | m-ITIC | 17.16 | 1:1.5 | 38 | 150 | 2000 | _ | 2 | 0 | CF | 0.701 | 5.98 | 572
51 | 20 | J61 | TP21 | 10.92 | 1:1 | 40 | 140 | 3000 | _ | 10 | 0 | CB | 1.05 | 5.81 | 82
61.2 | 13.5 | FTAZ | IHIC2 | 15.7 | 1:1.5 | 41 | 25 | 3000 | _ | 0 | 0 | CF | 0.775 | 7.45 | 83
69.3 | 13.5 | FTAZ | IOIC2 | 19.7 | 1:1.5 | 41 | 25 | 3000 | DIO | 0 | 0.2 | CF | 0.9 | 12.3 | 84
71.3 | 25 | PBDB-T-SF | IT-4F | 20.88 | 1:1 | 45 | 25 | 2500 | DIO | 0 | 0.5 | CB | 0.88 | 13.1 | 92
72.1 | 20 | PBDB-T | ITIC | 17.03 | 1:1 | 45 | 25 | 2500 | DIO | 0 | 0.5 | CB | 0.9 | 11.05 | 567
60.7 | 22 | PTB7 | SFBRCN | 13.85 | 1:1.2 | 47 | 25 | 2000 | DIO | 0 | 0.75 | CB | 0.85 | 7.34 | 97
64 | 22 | PTB7-Th | SFBRCN | 17.24 | 1:1.2 | 47 | 25 | 2000 | DIO | 0 | 0.75 | CB | 0.9 | 9.9 | 98
60.9 | 20 | PTB7-Th | IHIC | 17.1 | 1:1.5 | 52 | 25 | 1000 | CN | 0 | 1 | DCB | 0.744 | 9.41 | 104
42.4 | 25 | PTB7-Th | DTPC-IC | 8.53 | 1:1.5 | 55 | 25 | 2000 | _ | 0 | 0 | DCB | 0.863 | 3.12 | 109
61.3 | 25 | PTB7-Th | DTPC-DFIC | 21.92 | 1:1.5 | 55 | 25 | 2000 | DIO | 0 | 0.5 | DCB | 0.76 | 10.21 | 110
59 | 22 | PBDB-T | DICTF | 10.3 | 1:1.2 | 56 | 25 | 1700 | DIO | 0 | 0.3 | CB | 0.93 | 5.93 | 111
66 | 22 | PBDB-T | FDICTF | 15.81 | 1:1.2 | 56 | 25 | 1700 | DIO | 0 | 0.3 | CB | 0.94 | 10.06 | 112
42 | 16 | P3HT | MPU1 | 4.22 | 1:1 | 57 | 40 | 2500 | DIO | 10 | 3 | CF | 0.64 | 1.14 | 113
48 | 16 | P_dFBT-DTS | MPU1 | 8.36 | 1:1 | 57 | 40 | 2500 | DIO | 10 | 3 | CF | 1.04 | 4.17 | 114
44 | 8 | PBDB-T | IDT-BC6 | 5.63 | 1:1 | 58 | 25 | 1750 | _ | 0 | 0 | o-DCB | 0.92 | 2.3 | 115
54 | 8 | PBDB-T | IDT-BOC6 | 17.52 | 1:1 | 58 | 25 | 1750 | DIO | 0 | 1 | o-DCB | 1.01 | 9.6 | 116
63.1 | 10 | PTB7-Th | ITIC3 | 16.8 | 1:1.5 | 59 | 25 | 1500 | _ | 0 | 0 | CF | 0.763 | 8.09 | 117
67.1 | 10 | PTB7-Th | FOIC | 24 | 1:1.5 | 59 | 25 | 1500 | _ | 0 | 0 | CF | 0.743 | 12 | 118
62 | 16.2 | P3HT | ATT-3 | 10.93 | 1:0.8 | 60 | 130 | 3000 | _ | 10 | 0 | CF | 0.927 | 6.26 | 122
72 | 10 | PBDB-T | IT-O1 | 17.35 | 1:1 | 61 | 130 | 3000 | _ | 20 | 0 | CB | 0.93 | 11.6 | 123
62.6 | 10 | PBDB-T | IT-O2 | 15.34 | 1:1 | 61 | 130 | 3000 | _ | 20 | 0 | CB | 0.97 | 9.3 | 124
51.4 | 10 | PBDB-T | IT-O3 | 9.8 | 1:1 | 61 | 130 | 3000 | _ | 20 | 0 | CB | 0.98 | 4.9 | 125
47.9 | 10 | PBDB-T | IT-O4 | 9.16 | 1:1 | 61 | 130 | 3000 | _ | 20 | 0 | CB | 0.95 | 4.2 | 126
66.3 | 9 | PBDB-T | NFBDT | 17.35 | 1:0.8 | 63 | 25 | 1500 | _ | 0 | 0 | CF | 0.863 | 10.15 | 132
70.2 | 9 | PBDB-T | NCBDT | 19.73 | 1:0.8 | 64 | 25 | 1400 | _ | 0 | 0 | CF | 0.835 | 11.62 | 133
67.2 | 9 | PBDB-T | NFBDT | 17.85 | 1:0.8 | 64 | 25 | 1400 | _ | 0 | 0 | CF | 0.868 | 10.42 | 272
72.76 | 18 | J71 | ZITI-4F | 21.3 | 1:1 | 65 | 120 | 3000 | _ | 10 | 0 | CF | 0.85 | 13.18 | 134
68.61 | 17 | J71 | ZITI | 20.24 | 1:1 | 66 | 120 | 3000 | _ | 10 | 0 | CF | 0.93 | 13.04 | 135
60 | 24 | P3HT | O-IDTBR | 13.9 | 1:1 | 68 | 130 | 2000 | _ | 10 | 0 | CB | 0.72 | 6.3 | 137
62 | 24 | P3HT | EH-IDTBR | 12.1 | 1:1 | 68 | 130 | 2000 | _ | 10 | 0 | CB | 0.76 | 6 | 138
63 | 16 | P3HT | FBR | 7.95 | 1:1 | 69 | 110 | 5000 | _ | 15 | 0 | CF:DCB (80:20) | 0.82 | 4.11 | 139
62.48 | 20 | PBDB-T | IDTCN | 12.06 | 1:1 | 70 | 110 | 2000 | DIO | 3 | 0.5 | CB | 0.85 | 6.4 | 140
57.9 | 12.5 | FTAZ | INIC | 13.51 | 1:1.5 | 74 | 25 | 3000 | DIO | 0 | 0.25 | CF | 0.957 | 7.7 | 145
64.3 | 12.5 | FTAZ | INIC1 | 16.63 | 1:1.5 | 74 | 25 | 3000 | DIO | 0 | 0.25 | CF | 0.929 | 10.1 | 146
66.8 | 12.5 | FTAZ | INIC2 | 17.56 | 1:1.5 | 74 | 25 | 3000 | DIO | 0 | 0.25 | CF | 0.903 | 10.8 | 147
67.4 | 12.5 | FTAZ | INIC3 | 19.44 | 1:1.5 | 74 | 25 | 3000 | DIO | 0 | 0.25 | CF | 0.857 | 11.5 | 148
64 | 10 | PTB7-Th | F6IC | 18.07 | 1:1.7 | 75 | 25 | 1500 | DPE | 0 | 0.5 | CF | 0.611 | 7.1 | 149
67.6 | 10 | PTB7-Th | F8IC | 25.12 | 1:1.7 | 75 | 25 | 1500 | DPE | 0 | 0.5 | CF | 0.64 | 10.9 | 150
66.8 | 10 | PTB7-Th | F10IC | 20.83 | 1:1.7 | 75 | 25 | 1500 | DPE | 0 | 0.5 | CF | 0.73 | 10.2 | 151
63.18 | 15 | J71 | TTz1 | 15.43 | 1:2 | 78 | 25 | 3000 | DIO | 0 | 0.25 | CF | 0.9 | 8.77 | 157
53.73 | 15 | J71 | TTz2 | 12.75 | 1:2 | 78 | 25 | 3000 | DIO | 0 | 0.25 | CF | 0.92 | 6.3 | 158
65.4 | 14 | PBDB-T | IXIC | 20.9 | 1:1 | 81 | 100 | 2000 | _ | 5 | 0 | CF | 0.82 | 11.3 | 163
71.2 | 14 | PBDB-T | IXIC-4Cl | 22.9 | 1:1 | 81 | 100 | 2000 | _ | 5 | 0 | CF | 0.69 | 11.2 | 164
71 | 18 | HFQx-T | ITTC | 16.49 | 1:1 | 82 | 130 | 2800 | _ | 10 | 0 | CF | 0.88 | 10.4 | 165
51 | 20 | PBDB-T | IT-OM-1 | 12.31 | 1:1 | 84 | 150 | 3000 | _ | 30 | 0 | CB | 1.01 | 6.3 | 168
73 | 20 | PBDB-T | IT-OM-2 | 17.53 | 1:1 | 84 | 150 | 3000 | _ | 30 | 0 | CB | 0.93 | 11.8 | 169
68 | 20 | PBDB-T | IT-OM-3 | 16.38 | 1:1 | 84 | 150 | 3000 | _ | 30 | 0 | CB | 0.97 | 10.8 | 170
56 | 20 | PBDB-T | IT-OM-4 | 14.69 | 1:1 | 84 | 150 | 3000 | _ | 30 | 0 | CB | 0.96 | 7.9 | 171
72.7 | 20 | PBDB-T | ITCPTC-Th | 17.05 | 1:1 | 86 | 25 | 2500 | DIO | 0 | 0.5 | CB | 0.856 | 10.61 | 174
68.3 | 20 | PBDB-T | ITCPTC-Se | 15.2 | 1:1 | 86 | 25 | 2500 | DIO | 0 | 0.5 | CB | 0.869 | 9.02 | 175
53.5 | 25 | PTB7-Th | IFTIC | 11.85 | 1:2 | 89 | 25 | 2000 | _ | 0 | 0 | o-DCB | 0.9 | 5.77 | 179
48 | 25 | PTB7-Th | IEIC | 13.55 | 1:1.5 | 93 | 25 | 1000 | _ | 0 | 0 | o-DCB | 0.97 | 6.31 | 185
57.7 | 10 | PTB7-Th | IDT-N | 13.02 | 1:1 | 94 | 100 | 2000 | _ | 10 | 0 | CF | 0.73 | 5.5 | 186
51.38 | 10 | PTB7-Th | IDT-T-N | 14.67 | 1:1 | 94 | 100 | 2000 | CN | 10 | 2 | CF | 0.87 | 6.6 | 187
71.91 | 10 | PBDB-T | IDT-N | 15.88 | 1:1 | 94 | 100 | 2000 | CN | 10 | 0.25 | CF | 0.79 | 8.99 | 188
56.11 | 10 | PBDB-T | IDT-T-N | 14.03 | 1:1 | 94 | 100 | 2000 | CN | 10 | 2 | CF | 0.94 | 7.4 | 189
47.5 | 25 | PTB7-Th | p-IDTIDT-IC | 14.49 | 1:1.5 | 96 | 150 | 1500 | _ | 2 | 0 | o-DCB | 0.94 | 6.48 | 193
66 | 19.8 | PBDB-T | FDNCTF | 15.8 | 1:0.8 | 100 | 25 | 1500 | _ | 0 | 0 | CB | 0.94 | 10 | 198
72.5 | 19.8 | PBDB-T | FDICTF | 16.3 | 1:0.8 | 100 | 25 | 1500 | _ | 0 | 0 | CB | 0.93 | 11.2 | 199
56 | 20 | PTB7-Th | DTNR | 15.72 | 1:1.5 | 101 | 25 | 2300 | CN | 0 | 1 | CB | 1.08 | 9.51 | 200
45.63 | 18 | PBDB-T | DTNIC6 | 7.71 | 1:1 | 102 | 25 | 2500 | _ | 0 | 0 | CB | 0.96 | 3.39 | 201
72.84 | 18 | PBDB-T | DTNIC8 | 12.92 | 1:1 | 102 | 25 | 2500 | _ | 0 | 0 | CB | 0.96 | 9.03 | 202
56.2 | 13 | PTB7-Th | DTCC-IC | 11.23 | 1:1 | 103 | 100 | 2000 | CN | 5 | 1 | CF | 0.95 | 6 | 203
56 | 18 | P1_BDT-TBT | PY1 | 10.53 | 1:2 | 106 | 25 | 2000 | DIO | 0 | 3 | CF | 0.83 | 4.89 | 206
63 | 18 | P1_BDT-TBT | DCI-2 | 13.77 | 1:2 | 106 | 25 | 2000 | DIO | 0 | 3 | CF | 0.8 | 6.94 | 207
56.3 | 20 | PTB7-Th | COTIC-4F | 20.3 | 1:1.5 | 109 | 25 | 1050 | CN | 0 | 2 | CB | 0.56 | 6.4 | 211
61.4 | 20 | PTB7-Th | SiOTIC-4F | 21.6 | 1:1.5 | 109 | 25 | 1050 | CN | 0 | 2 | CF | 0.65 | 8.6 | 212
65 | 20 | PTB7-Th | T1 | 20.95 | 1:1.8 | 115 | 25 | 2000 | _ | 0 | 0 | CB | 0.72 | 9.82 | 221
66 | 20 | PTB7-Th | T2 | 22.65 | 1:1.8 | 115 | 25 | 2000 | _ | 0 | 0 | CB | 0.67 | 10.1 | 222
70 | 20 | PTB7-Th | T3 | 22 | 1:1.8 | 115 | 25 | 2000 | _ | 0 | 0 | CB | 0.61 | 9.43 | 223
65 | 12 | PDBT-T1 | IC-C6IDT-IC | 15.05 | 1:1 | 117 | 25 | 3000 | _ | 0 | 0 | CF | 0.89 | 8.71 | 225
67 | 17.5 | PffBT2T-TT | O-IDTBR | 14.32 | 1:1.5 | 120 | 90 | 1350 | _ | 5 | 0 | 1,2,4-trimethylbenzene | 1.08 | 10.4 | 231
59.1 | 25 | PTB7-Th | IDT-BT-R | 13.6 | 1:1.5 | 122 | 150 | 1500 | _ | 60 | 0 | DCB | 1.02 | 8.2 | 233
50.1 | 25 | PTB7-Th | IDT-BT-R-CN | 12.4 | 1:2 | 122 | 150 | 1600 | _ | 60 | 0 | DCB | 0.88 | 5.5 | 234
70 | 15 | P3HT | BTA1 | 7.34 | 1:0.6 | 124 | 100 | 600 | CN | 10 | 0.8 | CF | 1.02 | 5.24 | 236
69.77 | 12 | J71 | ITIC | 17.32 | 1:1 | 126 | 150 | 3000 | _ | 10 | 0 | CF | 0.94 | 11.41 | 238
59 | 6 | PffT2-FTAZ-2DT | IEIC | 12.2 | 1:1 | 129 | 90 | 1350 | _ | 5 | 0 | CB | 0.998 | 7.2 | 242
68 | 20 | PTB7-Th | ITIC-Th | 15.93 | 1:1.3 | 133 | 25 | 800 | CN | 0 | 3 | o-DCB | 0.8 | 8.7 | 252
67.1 | 12 | PDBT-T1 | ITIC-Th | 16.24 | 1:1 | 133 | 25 | 3000 | CN | 0 | 1 | CF | 0.88 | 9.6 | 253
50.48 | 11 | P2F-EH | ITIC | 12.4 | 1:1 | 134 | 100 | 1000 | _ | 5 | 0 | CF | 0.983 | 6.13 | 254
54.79 | 11 | P2F-Ehp | ITIC | 13.02 | 1:1 | 134 | 100 | 1000 | _ | 5 | 0 | CF | 1.017 | 7.28 | 255
52.53 | 11 | P2F-EO | ITIC | 12.65 | 1:1 | 134 | 100 | 1000 | _ | 5 | 0 | CF | 1.013 | 6.73 | 256
61.94 | 11 | P2F-Ehp | IT-F | 16.91 | 1:1 | 134 | 100 | 1000 | _ | 5 | 0 | CF | 0.959 | 10.06 | 257
74.09 | 11 | P2F-Ehp | IT-2F | 19.65 | 1:1 | 134 | 100 | 1000 | _ | 5 | 0 | CF | 0.891 | 12.96 | 258
73.2 | 20 | PBDB-T | IT-M | 17.34 | 1:1 | 136 | 100 | 3000 | DIO | 10 | 1 | CB | 0.953 | 12.1 | 260
64.29 | 20 | PBDB-T | ITIC | 18.12 | 1:1 | 137 | 160 | 2000 | DIO | 10 | 0.5 | CB | 0.86 | 10.02 | 261
58.5 | 12.5 | FTAZ | IDIC1 | 13.6 | 1:1.5 | 144 | 25 | 3000 | _ | 0 | 0 | CF | 0.896 | 7.13 | 273
67.9 | 12.5 | FTAZ | IHIC1 | 14.3 | 1:1.5 | 144 | 25 | 3000 | _ | 0 | 0 | CF | 0.95 | 9.21 | 274
63.6 | 16 | J71 | IT-IC | 14.8 | 1:1.2 | 148 | 25 | 1500 | _ | 0 | 0 | CF | 0.96 | 9.3 | 282
65.5 | 16 | J71 | BDT-IC | 17.3 | 1:1.2 | 148 | 25 | 1500 | _ | 0 | 0 | CF | 0.92 | 10.9 | 283
64 | 18 | P1_PDTB-EF-T | IT-4F | 20.05 | 1:1 | 150 | 25 | 2000 | DIO | 0 | 0.5 | CB | 0.896 | 11.5 | 288
76 | 18 | P2_PDTB-EF-T | IT-4F | 20.74 | 1:1 | 150 | 150 | 2000 | DIO | 10 | 0.5 | CB | 0.9 | 14.2 | 289
61 | 18 | P3_PDTB-EF-T | IT-4F | 20.31 | 1:1 | 150 | 25 | 2000 | DIO | 0 | 0.5 | CB | 0.904 | 11.2 | 290
74.8 | 16 | PM6 | Y6 | 25.3 | 1:1.2 | 152 | 110 | 3000 | CN | 10 | 0.5 | CF | 0.83 | 15.7 | 292
69.1 | 16 | PBDB-T | Y1 | 22.44 | 1:1 | 157 | 25 | 3000 | CN | 0 | 0.8 | CB | 0.87 | 13.42 | 299
69.4 | 16 | PBDB-T | Y2 | 23.56 | 1:1 | 157 | 25 | 3000 | CN | 0 | 0.8 | CB | 0.82 | 13.4 | 300
30.5 | 16 | PTBB-o | ITCPTC | 7.35 | 1:1 | 159 | 100 | 2500 | _ | 5 | 0 | CF | 0.99 | 2.14 | 303
48.4 | 16 | PTBB-m | ITCPTC | 15.04 | 1:1 | 159 | 100 | 2500 | _ | 5 | 0 | CF | 0.97 | 7.07 | 304
50.9 | 16 | PTBB-p | ITCPTC | 15.7 | 1:1 | 159 | 100 | 2500 | _ | 5 | 0 | CF | 0.91 | 7.26 | 305
73.1 | 16 | PBDS-TZ | IT-4F | 20.05 | 1:1 | 160 | 90 | 1000 | DIO | 20 | 0.25 | CB | 0.804 | 12.01 | 306
65 | 10 | PTB7-Th | Py-1 | 12.09 | 1:1.5 | 162 | 25 | 1500 | _ | 0 | 0 | CF | 0.74 | 5.88 | 310
47 | 10 | PTB7-Th | Py-2 | 9.67 | 1:1 | 162 | 25 | 1500 | _ | 0 | 0 | CF | 0.75 | 3.47 | 311
69 | 20 | PFBDB-T | C8-ITIC | 19.59 | 1:1.25 | 164 | 25 | 2000 | _ | 0 | 0 | CB | 0.93 | 12.5 | 313
54 | 15 | P_TBTT-BTT | ICz-Rd2 | 14.04 | 1:1 | 165 | 40 | 2500 | _ | 10 | 0 | CF | 1.04 | 7.88 | 314
62 | 15 | P_TBTT-BTT | ICz-RdCN2 | 15.58 | 1:1 | 165 | 40 | 2500 | _ | 10 | 0 | CF | 1.01 | 9.76 | 315
39 | 20 | PT1 | ITIC | 5.77 | 1:1.5 | 167 | 25 | 2000 | _ | 0 | 0 | CB | 0.95 | 2.13 | 319
64 | 20 | PT2 | ITIC | 16.33 | 1:1.5 | 167 | 25 | 2000 | _ | 0 | 0 | CB | 0.84 | 9 | 320
68 | 20 | PT3 | ITIC | 15.52 | 1:1.5 | 167 | 25 | 2000 | _ | 0 | 0 | CB | 0.88 | 9.21 | 321
58 | 15 | PBDB-T | DF-TCIC | 16.39 | 1:1.2 | 168 | 140 | 3500 | CN | 30 | 0.5 | CF | 0.86 | 8.23 | 322
65 | 15 | PBDB-T | HF-TCIC | 20.04 | 1:1.2 | 168 | 120 | 3500 | CN | 30 | 0.5 | CF | 0.76 | 9.86 | 323
66.5 | 16 | PTB-EDOT | ITIC-Th | 15.37 | 1:1.5 | 170 | 100 | 2000 | _ | 5 | 0 | MeTHF | 0.84 | 8.59 | 326
71.2 | 16 | PTB-EDOTS | ITIC-Th | 16.25 | 1:1.5 | 170 | 100 | 2000 | _ | 5 | 0 | MeTHF | 0.88 | 10.18 | 327
70.9 | 16 | J71 | ITDM | 16.74 | 1:1 | 176 | 100 | 2000 | _ | 5 | 0 | CF | 1.015 | 12.05 | 338
78.8 | 16 | J71 | ITCF | 18.48 | 1:1 | 176 | 100 | 2000 | _ | 5 | 0 | CF | 0.91 | 13.25 | 339
74.2 | 16 | J71 | IT-4F | 19.58 | 1:1 | 176 | 100 | 2000 | _ | 5 | 0 | CF | 0.803 | 11.66 | 340
74.1 | 16 | PBTIBDTT | ITIC-F | 16.4 | 1:1 | 184 | 25 | 1700 | _ | 0 | 0 | CB | 0.921 | 11.19 | 356
69.4 | 12.5 | PBTIBDTT | Si4TIC-F | 18.84 | 1:1.5 | 186 | 25 | 2000 | CN | 0 | 0.5 | CB | 0.78 | 10.2 | 359
79 | 16 | PBT1-C-MW | ITCPTC | 17.2 | 1:1 | 190 | 100 | 2000 | _ | 5 | 0 | CF | 0.94 | 12.8 | 364
72.62 | 20 | PBDB-T | DF-PCNC | 18.16 | 1:1.2 | 198 | 100 | 2000 | CN | 10 | 1.2 | CF | 0.86 | 11.63 | 382
59 | 25 | PTB7-Th | ITIC | 14.21 | 1:1.3 | 199 | 25 | 1000 | _ | 0 | 0 | CF | 0.81 | 6.8 | 385
56 | 12 | PTB7-Th | IDIC | 10.9 | 1:1 | 199 | 25 | 3000 | _ | 0 | 0 | CF | 0.81 | 5.24 | 386
65 | 22 | PTB7-Th | SFBRCN | 17.25 | 1:1.2 | 199 | 25 | 2000 | DIO | 0 | 0.75 | CB | 0.9 | 10.12 | 388
66.2 | 20 | PTB7-Th | ITIC | 14 | 1:1.2 | 202 | 25 | 1500 | _ | 0 | 0 | CB | 0.822 | 7.62 | 392
57 | 20 | PBDB-T | 4TIC-4F | 21.5 | 1:1 | 205 | 130 | 3200 | _ | 10 | 0 | CB | 0.652 | 7.99 | 395
67 | 20 | PBDB-T | 6TIC-4F | 23 | 1:1 | 205 | 25 | 3200 | _ | 0 | 0 | CB | 0.723 | 11.14 | 396
58.42 | 15 | PBDB-T | ITBTR-C2 | 13.38 | 1:1 | 206 | 25 | 800 | DIO | 0 | 0.3 | CB | 0.89 | 6.96 | 397
45.3 | 10 | PBDB-T2Cl | IDIC-4H | 10.32 | 1:1 | 207 | 25 | 800 | DIO | 0 | 0.3 | CB | 0.98 | 4.57 | 401
61.91 | 10 | PBDB-T2Cl | IDIC-4F | 13 | 1:1 | 207 | 25 | 800 | DIO | 0 | 0.3 | CB | 0.88 | 7.1 | 402
68.69 | 10 | PBDB-T2Cl | IDIC-4Cl | 16.21 | 1:1 | 207 | 25 | 800 | DIO | 0 | 0.3 | CB | 0.83 | 9.24 | 403
72 | 10 | PBDB-T | IT-M | 17.13 | 1:1 | 208 | 100 | 3000 | _ | 10 | 0 | CB | 0.95 | 11.74 | 404
71 | 8 | PBDB-T-BO | IT-M | 15.77 | 1:1 | 208 | 100 | 3000 | _ | 10 | 0 | THF | 0.97 | 10.78 | 405
70 | 8 | PBDB-BzT | IT-M | 17.97 | 1:1 | 208 | 100 | 3000 | _ | 10 | 0 | THF | 0.96 | 12.1 | 406
55 | 8.8 | PBDB-T | IDT-O-IC | 10.32 | 1:1.2 | 210 | 25 | 1200 | _ | 0 | 0 | o-DCB | 0.83 | 4.74 | 411
63 | 11.2 | PBDB-T | spiro-IDT-O-IC | 11.76 | 1:1.8 | 210 | 25 | 1200 | _ | 0 | 0 | o-DCB | 0.84 | 6.23 | 412
70.2 | 7 | PBT1-EH | IDTCN | 13.08 | 1:1 | 214 | 100 | 2000 | _ | 5 | 0 | CF | 0.93 | 8.69 | 424
59.62 | 15 | PBDB-T | IDT-T | 11.21 | 1:1 | 215 | 25 | 3000 | _ | 0 | 0 | CB | 0.952 | 6.36 | 425
61.32 | 15 | PBDB-T | IDT-3MT | 14.43 | 1:1 | 215 | 25 | 4000 | _ | 0 | 0 | CB | 0.95 | 8.4 | 426
62 | 10 | PBDB-T | TTIC | 22.26 | 1:1.5 | 218 | 125 | 1200 | DIO | 5 | 0.15 | DCB | 0.77 | 10.61 | 431
70 | 10 | PBDB-T | TTIC-M | 20.51 | 1:1.5 | 218 | 175 | 1200 | DIO | 5 | 0.15 | DCB | 0.8 | 11.48 | 432
43.2 | 18 | J52 | ITIC | 10.87 | 1:1.5 | 219 | 25 | 1500 | _ | 0 | 0 | CF | 0.803 | 3.78 | 433
70.2 | 18 | J52-Cl | ITIC | 17.17 | 1:1.5 | 219 | 25 | 1500 | _ | 0 | 0 | CF | 0.956 | 11.53 | 434
59 | 8 | PBDB-T | IDTT2F | 18.51 | 1:1 | 220 | 25 | 1500 | _ | 0 | 0 | DCB | 0.81 | 8.85 | 435
72 | 8 | PBDB-T | IDTOT2F | 20.87 | 1:1 | 220 | 25 | 1500 | _ | 0 | 0 | DCB | 0.85 | 12.79 | 436
61.9 | 10 | PBDB-T | IDTIC | 10.94 | 1:1 | 221 | 25 | 1800 | DIO | 0 | 0.7 | CB | 0.89 | 6.05 | 437
72.7 | 22 | PBDB-T | IDTO-T-4F | 20.12 | 1:1.2 | 224 | 25 | 1700 | DIO | 0 | 0.3 | CB | 0.864 | 12.62 | 442
69.2 | 20 | PBDB-T | IDTO-Se-4F | 18.55 | 1:1.1 | 224 | 25 | 1300 | DIO | 0 | 0.3 | CB | 0.831 | 10.67 | 443
69.4 | 12 | PBDB-T | IDTO-TT-4F | 17.21 | 1:1.1 | 224 | 25 | 1300 | DIO | 0 | 0.3 | CF | 0.856 | 10.21 | 444
66.7 | 16 | PBDT-Se-TAZ | ITIC | 18.63 | 1:1 | 226 | 25 | 2000 | DIO | 0 | 0.3 | CF | 0.81 | 10.07 | 447
75.1 | 16 | PBDTS-Se-TAZ | ITIC | 19.51 | 1:1 | 226 | 25 | 2000 | DIO | 0 | 0.3 | CF | 0.84 | 12.31 | 448
72.42 | 20 | PBDB-TF | HF-PCIC | 16.01 | 1:1.2 | 229 | 110 | 2000 | CN | 10 | 1 | CB | 0.92 | 10.97 | 453
70.99 | 20 | PBDB-TF | HFO-PCIC | 12.62 | 1:1.2 | 229 | 110 | 2000 | CN | 10 | 1 | CB | 0.93 | 8.36 | 454
73.37 | 20 | PBDB-TF | OF-PCIC | 13.76 | 1:1.2 | 229 | 110 | 2000 | CN | 10 | 1 | CB | 0.91 | 9.09 | 455
40.95 | 10 | PBDB-T | IF-TN | 7.02 | 1:1 | 230 | 80 | 2000 | CN | 5 | 2 | CB | 1.006 | 2.89 | 457
45.17 | 10 | PBDB-T | IDT-TN | 13.22 | 1:1 | 230 | 80 | 2000 | CN | 5 | 2 | CB | 0.967 | 5.77 | 458
60 | 15 | PBDB-T | ITIC-Cl4 | 21.5 | 1:1 | 232 | 25 | 1500 | CN | 0 | 0.5 | o-DCB | 0.74 | 9.6 | 460
66 | 20 | PBDB-T | SN6IC | 16.5 | 1:1 | 236 | 25 | 3000 | DIO | 0 | 0.3 | CB | 0.88 | 9.6 | 467
73 | 20 | PBDB-T | SN6IC-4F | 23.2 | 1:1 | 236 | 25 | 3000 | DIO | 0 | 0.3 | CB | 0.78 | 13.2 | 468
66 | 25 | PTB7-Th | ITIC | 14.4 | 1:2 | 237 | 25 | 3000 | _ | 0 | 0 | CB | 0.825 | 7.8 | 469
57 | 25 | PTB7-Th | IDTT-T | 15.7 | 1:2 | 237 | 25 | 3000 | _ | 0 | 0 | CB | 1.015 | 9.1 | 470
49 | 8 | PBDB-T | IDT-IC | 10.54 | 1:1 | 239 | 25 | 1200 | _ | 0 | 0 | DCB | 0.83 | 4.69 | 473
53.7 | 12.5 | FTAZ | F5IC | 14.88 | 1:1.5 | 244 | 25 | 2800 | DIO | 0 | 0.25 | CF | 0.704 | 5.6 | 480
59.7 | 12.5 | FTAZ | F7IC | 18.43 | 1:1.5 | 244 | 25 | 2800 | DIO | 0 | 0.25 | CF | 0.742 | 8.2 | 481
66.4 | 12.5 | FTAZ | F9IC | 20.2 | 1:1.5 | 244 | 25 | 2800 | DIO | 0 | 0.25 | CF | 0.873 | 11.7 | 482
61.32 | 8 | 2D-PBTCl | ITIC | 15.79 | 1:1 | 247 | 25 | 1000 | DIO | 0 | 0.25 | CB | 0.91 | 8.81 | 491
58.43 | 8 | 2D-PBTCl2 | ITIC | 14.52 | 1:1 | 247 | 25 | 1000 | DIO | 0 | 0.25 | CB | 0.87 | 7.38 | 492
57.09 | 8 | PTB7-Th | ITIC | 14.76 | 1:1 | 247 | 25 | 1000 | DIO | 0 | 0.25 | CB | 0.82 | 6.91 | 493
60.05 | 8 | PBClT | ITIC | 13.95 | 1:1 | 248 | 25 | 1000 | _ | 0 | 0 | CB | 1.01 | 8.46 | 494
71.3 | 20 | PBDB-T | BDTIT-M | 17.56 | 1:1 | 252 | 100 | 2500 | DIO | 5 | 0.75 | CB | 0.903 | 11.31 | 500
71.4 | 20 | PBDB-T | BDTThIT-M | 18.03 | 1:1 | 252 | 100 | 2500 | DIO | 5 | 0.75 | CB | 0.942 | 12.12 | 501
61 | 18 | J51 | ITIC | 14.08 | 1:2 | 252 | 25 | 1800 | _ | 0 | 0 | CF | 0.84 | 7.03 | 510
57.45 | 20 | J60 | ITIC | 9.78 | 1:1 | 252 | 25 | 2500 | _ | 0 | 0 | CF | 0.92 | 5.17 | 511
66.55 | 20 | J61 | ITIC | 14.95 | 1:1 | 252 | 25 | 2500 | _ | 0 | 0 | CF | 0.91 | 9.15 | 512
58 | 15 | FTAZ | ITIC | 16.71 | 1:1.5 | 257 | 25 | 5000 | _ | 0 | 0 | CF | 0.911 | 8.77 | 514
40.8 | 15 | HTAZ | ITIC | 13.03 | 1:1.5 | 257 | 25 | 5000 | _ | 0 | 0 | CF | 0.851 | 4.5 | 515
56 | 16 | TBF-BDD | ITIC | 14.94 | 1:1 | 261 | 110 | 2800 | _ | 10 | 0 | CF | 0.85 | 7.13 | 524
63 | 16 | TBF-BT | ITIC | 13.89 | 1:1 | 261 | 110 | 2800 | _ | 10 | 0 | CF | 0.81 | 7.03 | 525
57.58 | 20 | PBDB-T | CDTCN | 11.26 | 1:1 | 267 | 80 | 1200 | DIO | 10 | 0.75 | CB | 0.96 | 6.23 | 539
71.1 | 20 | PBDB-T | ITIC | 14.5 | 1:1 | 273 | 160 | 1500 | _ | 10 | 0 | CB | 0.831 | 8.6 | 551
64.15 | 20 | PBDB-T | ITIC | 19.11 | 1:1 | 274 | 25 | 1400 | DIO | 0 | 0.5 | CB | 0.87 | 10.53 | 554