## Sheet1
solvent additive | electron contact layer | solvent additive conc. (% v/v) | hole contact layer | D:A ratio (m/m) | ref number from paper | temperature of thermal annealing | ref | PCE (%) | ETL thickness (nm) | FF (%) | HTL thickness (nm) | Active layer spin coating speed (rpm) | active layer thickness (nm) | Voc (V) | annealing time (min) | hole mobility blend (cm^2 V^-1 s^-1) | Donor Molecule | solvent | Acceptor Molecule | total solids conc. (mg/mL) | electron mobility blend (cm^2 V^-1 s^-1) | Jsc (mA cm^-2)
_ | PDINO | 0 | PEDOT:PSS | 1:1 | 18 | 130 | 32 | 10.57 | 10 | 65.49 | 40 | 3000 | 120 | 0.898 | 5 | 0.000207 | J61 | CF | ITIC | 20 | 0.000105 | 17.97
_ | PDINO | 0 | PEDOT:PSS | 1:1 | 18 | 130 | 70 | 11.77 | 10 | 70.55 | 40 | 3000 | 120 | 0.912 | 5 | 0.000154 | J61 | CF | m-ITIC | 20 | 0.00013 | 18.31
_ | ZnO | 0 | MoOx | 1:1 | 22 | 160 | 38 | 9.8 | 25 | 62 | 7 | 1500 | 65 | 0.94 | 10 | 3e-05 | PBDT(T)[2F]T | CB | ITIC | 10 | 1.2e-05 | 16.9
_ | ZnO | 0 | MoOx | 1.5:1 | 22 | 25 | 39 | 5.8 | 25 | 53 | 7 | 1500 | 70 | 0.94 | 0 | 1.5e-05 | PBDT[2F]T | CB | ITIC | 10 | 1e-05 | 11.6
_ | ZnO | 0 | MoOx | 1:1 | 22 | 160 | 40 | 2.5 | 25 | 41 | 7 | 1500 | 80 | 0.79 | 10 | 5.7e-06 | PBDT[2H]T | CB | ITIC | 10 | 2.2e-05 | 7.6
_ | C60-bissalt | 0 | PEDOT:PSS | 1:1 | 23 | 120 | 41 | 9.35 | 2022-02-05 | 65.7 | 35 | 1200 | 110 | 0.93 | 10 | 0.000207 | PBDT-2TC | CB | ITIC | 16 | 0.000292 | 15.3
_ | C60-bissalt | 0 | PEDOT:PSS | 1:1 | 23 | 120 | 47 | 10.12 | 2022-02-05 | 64.3 | 35 | 1200 | 110 | 0.96 | 10 | 0.000211 | PBDT-S-2TC | CB | ITIC | 16 | 0.000283 | 16.4
DIO | ZnO | 0.5 | MoOx | 1:1 | 25 | 25 | 43 | 7.15 | 30 | 63.8 | 10 | 2000 | 99 | 0.82 | 0 | 5.07e-05 | PBDT-FBT | CB | ITIC | 20 | 1.47e-05 | 13.73
DIO | ZnO | 0.5 | MoOx | 1:1 | 25 | 25 | 44 | 9.17 | 30 | 66.3 | 10 | 2000 | 107 | 0.9 | 0 | 0.000229 | PBDTF-FBT | CB | ITIC | 20 | 0.000109 | 15.38
DIO | ZnO | 0.5 | MoOx | 1:1 | 25 | 25 | 48 | 8.58 | 30 | 65.9 | 10 | 2000 | 104 | 0.89 | 0 | 0.000108 | PBDTS-FBT | CB | ITIC | 20 | 3.65e-05 | 14.63
DIO | ZnO | 0.5 | MoOx | 1:1 | 25 | 25 | 49 | 11.66 | 30 | 66.3 | 10 | 2000 | 109 | 1.03 | 0 | 0.00047 | PBDTSF-FBT | CB | ITIC | 20 | 0.000276 | 17.09
DIO | ZnO | 2 | MoOx | 1:0.8 | 26 | 25 | 45 | 9.11 | 30 | 64.6 | 10 | 2000 | 110 | 0.87 | 0 | 0.00018 | PBDT-NQx | CB | ITIC | 20 | 5.6e-05 | 16.21
DIO | ZnO | 2 | MoOx | 1:0.8 | 26 | 25 | 46 | 11.47 | 30 | 69.8 | 10 | 2000 | 109 | 0.92 | 0 | 0.00025 | PBDTS-NQx | CB | ITIC | 20 | 0.00013 | 17.86
DIO | ZnO | 0.25 | MoOx | 1:1.5 | 33 | 25 | 60 | 9.06 | 30 | 70.07 | 5 | 3000 | 100 | 0.751 | 0 | 0.0013 | FTAZ | CF | ITIC-Th2 | 12.5 | 0.00051 | 17.19
DIO | ZnO | 0.25 | MoOx | 1:1.5 | 33 | 25 | 61 | 10.7 | 30 | 68.33 | 5 | 3000 | 100 | 0.962 | 0 | 0.0024 | FTAZ | CF | ITIC-Th3 | 12.5 | 0.00072 | 16.34
_ | PDINO | 0 | PEDOT:PSS | 1:1.5 | 38 | 150 | 77 | 11.63 | 10 | 65.54 | 40 | 2000 | 100 | 0.984 | 2 | 0.0001016 | J91 | CF | m-ITIC | 12 | 0.0003002 | 18.03
_ | PDINO | 0 | PEDOT:PSS | 1:1.5 | 38 | 150 | 572 | 5.98 | 10 | 49.73 | 40 | 2000 | 100 | 0.701 | 2 | 2.094e-05 | J52 | CF | m-ITIC | 12 | 0.0002376 | 17.16
DIO | ZnO | 0.75 | MoOx | 1:1.2 | 47 | 25 | 97 | 7.34 | 30 | 60.7 | 10 | 2000 | 100 | 0.85 | 0 | 5.5e-05 | PTB7 | CB | SFBRCN | 22 | 0.00012 | 13.85
DIO | ZnO | 0.75 | MoOx | 1:1.2 | 47 | 25 | 98 | 9.9 | 30 | 64 | 10 | 2000 | 100 | 0.9 | 0 | 0.00015 | PTB7-Th | CB | SFBRCN | 22 | 0.00022 | 17.24
CN | ZnO | 1 | MoOx | 1:1.5 | 52 | 25 | 104 | 9.41 | 30 | 60.9 | 5 | 1000 | 100 | 0.744 | 0 | 0.00068 | PTB7-Th | DCB | IHIC | 20 | 0.0012 | 17.1
DIO | PFN | 3 | PEDOT:PSS | 1:1 | 57 | 40 | 113 | 1.14 | 15 | 42 | 40 | 2500 | 90 | 0.64 | 10 | 2.58e-05 | P3HT | CF | MPU1 | 16 | 8.15e-05 | 4.22
DIO | PFN | 3 | PEDOT:PSS | 1:1 | 57 | 40 | 114 | 4.17 | 15 | 48 | 40 | 2500 | 90 | 1.04 | 10 | 5.11e-05 | P_dFBT-DTS | CF | MPU1 | 16 | 8.83e-05 | 8.36
_ | ZnO | 0 | MoOx | 1:1 | 58 | 25 | 115 | 2.3 | 30 | 44 | 8 | 1750 | 100 | 0.92 | 0 | 2.89e-06 | PBDB-T | o-DCB | IDT-BC6 | 8 | 1.38e-06 | 5.63
DIO | ZnO | 1 | MoOx | 1:1 | 58 | 25 | 116 | 9.6 | 30 | 54 | 8 | 1750 | 100 | 1.01 | 0 | 0.000168 | PBDB-T | o-DCB | IDT-BOC6 | 8 | 0.000198 | 17.52
_ | ZnO | 0 | MoOx | 1:1.5 | 59 | 25 | 118 | 12 | 30 | 67.1 | 5 | 1500 | 80 | 0.743 | 0 | 0.001 | PTB7-Th | CF | FOIC | 10 | 0.00051 | 24
_ | Ca | 0 | PEDOT:PSS | 1:0.8 | 60 | 130 | 122 | 6.26 | 20 | 62 | 30 | 3000 | 70 | 0.927 | 10 | 4.71e-05 | P3HT | CF | ATT-3 | 16.2 | 9.6e-06 | 10.93
_ | PFN-Br | 0 | PEDOT:PSS | 1:1 | 61 | 130 | 123 | 11.6 | 10 | 72 | 30 | 3000 | 101 | 0.93 | 20 | 0.00012 | PBDB-T | CB | IT-O1 | 10 | 5.43e-05 | 17.35
_ | PFN-Br | 0 | PEDOT:PSS | 1:1 | 61 | 130 | 124 | 9.3 | 10 | 62.6 | 30 | 3000 | 94 | 0.97 | 20 | 0.000458 | PBDB-T | CB | IT-O2 | 10 | 8.4e-05 | 15.34
_ | PFN-Br | 0 | PEDOT:PSS | 1:1 | 61 | 130 | 125 | 4.9 | 10 | 51.4 | 30 | 3000 | 90 | 0.98 | 20 | 1.5e-05 | PBDB-T | CB | IT-O3 | 10 | 1.77e-06 | 9.8
_ | PFN-Br | 0 | PEDOT:PSS | 1:1 | 61 | 130 | 126 | 4.2 | 10 | 47.9 | 30 | 3000 | 89 | 0.95 | 20 | 7.34e-05 | PBDB-T | CB | IT-O4 | 10 | 1.71e-06 | 9.16
_ | ZnO | 0 | MoOx | 1:1 | 68 | 130 | 138 | 6 | 30 | 62 | 10 | 2000 | 75 | 0.76 | 10 | 0.0003 | P3HT | CB | EH-IDTBR | 24 | 5.8e-06 | 12.1
DIO | ZnO | 0.25 | MoOx | 1:1.5 | 74 | 25 | 145 | 7.7 | 30 | 57.9 | 5 | 3000 | 100 | 0.957 | 0 | 0.0012 | FTAZ | CF | INIC | 12.5 | 6.1e-05 | 13.51
DIO | ZnO | 0.25 | MoOx | 1:1.5 | 74 | 25 | 146 | 10.1 | 30 | 64.3 | 5 | 3000 | 100 | 0.929 | 0 | 0.0012 | FTAZ | CF | INIC1 | 12.5 | 0.0001 | 16.63
DIO | ZnO | 0.25 | MoOx | 1:1.5 | 74 | 25 | 147 | 10.8 | 30 | 66.8 | 5 | 3000 | 100 | 0.903 | 0 | 0.0012 | FTAZ | CF | INIC2 | 12.5 | 0.00012 | 17.56
DIO | ZnO | 0.25 | MoOx | 1:1.5 | 74 | 25 | 148 | 11.5 | 30 | 67.4 | 5 | 3000 | 100 | 0.857 | 0 | 0.0012 | FTAZ | CF | INIC3 | 12.5 | 0.00017 | 19.44
DIO | ZnO | 0.25 | MoOx | 1:2 | 78 | 25 | 157 | 8.77 | 30 | 63.18 | 10 | 3000 | 100 | 0.9 | 0 | 0.000424 | J71 | CF | TTz1 | 15 | 0.000146 | 15.43
DIO | ZnO | 0.25 | MoOx | 1:2 | 78 | 25 | 158 | 6.3 | 30 | 53.73 | 10 | 3000 | 100 | 0.92 | 0 | 0.000292 | J71 | CF | TTz2 | 15 | 8.74e-05 | 12.75
_ | ZrAcAc | 0 | PEDOT:PSS | 1:1 | 81 | 100 | 163 | 11.3 | 10 | 65.4 | 40 | 2000 | 100 | 0.82 | 5 | 0.00084 | PBDB-T | CF | IXIC | 14 | 0.00041 | 20.9
_ | ZrAcAc | 0 | PEDOT:PSS | 1:1 | 81 | 100 | 164 | 11.2 | 10 | 71.2 | 40 | 2000 | 100 | 0.69 | 5 | 0.00089 | PBDB-T | CF | IXIC-4Cl | 14 | 0.00049 | 22.9
_ | ZnO | 0 | MoOx | 1:1 | 84 | 150 | 168 | 6.3 | 30 | 51 | 10 | 3000 | 95 | 1.01 | 30 | 0.000178 | PBDB-T | CB | IT-OM-1 | 20 | 1.58e-06 | 12.31
_ | ZnO | 0 | MoOx | 1:1 | 84 | 150 | 169 | 11.8 | 30 | 73 | 10 | 3000 | 105 | 0.93 | 30 | 0.00113 | PBDB-T | CB | IT-OM-2 | 20 | 0.000286 | 17.53
_ | ZnO | 0 | MoOx | 1:1 | 84 | 150 | 170 | 10.8 | 30 | 68 | 10 | 3000 | 105 | 0.97 | 30 | 0.000643 | PBDB-T | CB | IT-OM-3 | 20 | 8.21e-05 | 16.38
_ | ZnO | 0 | MoOx | 1:1 | 84 | 150 | 171 | 7.9 | 30 | 56 | 10 | 3000 | 105 | 0.96 | 30 | 0.000453 | PBDB-T | CB | IT-OM-4 | 20 | 4.33e-05 | 14.69
_ | ZnO | 0 | MoOx | 1:2 | 89 | 25 | 179 | 5.77 | 35 | 53.5 | 10 | 2000 | 85 | 0.9 | 0 | 8.24e-05 | PTB7-Th | o-DCB | IFTIC | 25 | 3.02e-05 | 11.85
_ | PDIN | 0 | PEDOT:PSS | 1:1.5 | 93 | 25 | 185 | 6.31 | 14 | 48 | 30 | 1000 | 110 | 0.97 | 0 | 0.00045 | PTB7-Th | o-DCB | IEIC | 25 | 0.0001 | 13.55
CN | ZnO | 2 | MoOx | 1:1.5 | 109 | 25 | 211 | 6.4 | 35 | 56.3 | 6 | 1050 | 73 | 0.56 | 0 | 0.00021 | PTB7-Th | CB | COTIC-4F | 20 | 8.5e-05 | 20.3
CN | ZnO | 2 | MoOx | 1:1.5 | 109 | 25 | 212 | 8.6 | 35 | 61.4 | 6 | 1050 | 75 | 0.65 | 0 | 0.00033 | PTB7-Th | CF | SiOTIC-4F | 20 | 9.8e-05 | 21.6
_ | Ca | 0 | PEDOT:PSS | 1:1.5 | 122 | 150 | 233 | 8.2 | 8 | 59.1 | 40 | 1500 | 100 | 1.02 | 60 | 0.0077 | PTB7-Th | DCB | IDT-BT-R | 25 | 0.00012 | 13.6
_ | Ca | 0 | PEDOT:PSS | 1:2 | 122 | 150 | 234 | 5.5 | 8 | 50.1 | 40 | 1600 | 100 | 0.88 | 60 | 0.0013 | PTB7-Th | DCB | IDT-BT-R-CN | 25 | 8.7e-05 | 12.4
DIO | EDTA-ZnO | 1 | MoOx | 1:1 | 136 | 100 | 260 | 12.1 | 40 | 73.2 | 10 | 3000 | 115 | 0.953 | 10 | 0.000317 | PBDB-T | CB | IT-M | 20 | 0.000296 | 17.34
DIO | ZnO | 0.5 | MoOx | 1:1 | 150 | 150 | 289 | 14.2 | 30 | 76 | 10 | 2000 | 100 | 0.9 | 10 | 0.000346 | P2_PDTB-EF-T | CB | IT-4F | 18 | 0.000395 | 20.74
CN | PDINO | 0.5 | PEDOT:PSS | 1:1.2 | 152 | 110 | 292 | 15.7 | 15 | 74.8 | 40 | 3000 | 150 | 0.83 | 10 | 0.0002 | PBDB-TF | CF | Y6 | 16 | 0.00059 | 25.3
CN | ZnO | 0.8 | MoOx | 1:1 | 157 | 25 | 299 | 13.42 | 30 | 69.1 | 15 | 3000 | 100 | 0.87 | 0 | 0.00156 | PBDB-T | CB | Y1 | 16 | 0.000304 | 22.44
CN | ZnO | 0.8 | MoOx | 1:1 | 157 | 25 | 300 | 13.4 | 30 | 69.4 | 15 | 3000 | 100 | 0.82 | 0 | 0.00259 | PBDB-T | CB | Y2 | 16 | 0.000208 | 23.56
_ | ZnO | 0 | MoOx | 1:1.5 | 162 | 25 | 310 | 5.88 | 20 | 65 | 10 | 1500 | 100 | 0.74 | 0 | 0.00102 | PTB7-Th | CF | Py-1 | 10 | 0.000106 | 12.09
_ | ZnO | 0 | MoOx | 1:1 | 162 | 25 | 311 | 3.47 | 20 | 47 | 10 | 1500 | 100 | 0.75 | 0 | 0.0009 | PTB7-Th | CF | Py-2 | 10 | 1.9e-05 | 9.67
_ | ZnO | 0 | MoOx | 1:1.5 | 170 | 100 | 326 | 8.59 | 30 | 66.5 | 10 | 2000 | 100 | 0.84 | 5 | 0.000125 | PTB-EDOT | MeTHF | ITIC-Th | 16 | 0.000243 | 15.37
_ | ZnO | 0 | MoOx | 1:1.5 | 170 | 100 | 327 | 10.18 | 30 | 71.2 | 10 | 2000 | 100 | 0.88 | 5 | 0.000235 | PTB-EDOTS | MeTHF | ITIC-Th | 16 | 0.000356 | 16.25
_ | PDIN | 0 | PEDOT:PSS | 1:1.3 | 199 | 25 | 385 | 6.8 | 14 | 59 | 30 | 1000 | 100 | 0.81 | 0 | 4.3e-05 | PTB7-Th | CF | ITIC | 25 | 0.00011 | 14.21
DIO | ZnO | 0.75 | MoO3 | 1:1.2 | 199 | 25 | 388 | 10.12 | 30 | 65 | 10 | 2000 | 100 | 0.9 | 0 | 0.00015 | PTB7-Th | CB | SFBRCN | 22 | 0.00022 | 17.25
_ | PFN-Br | 0 | PEDOT:PSS | 1:1 | 208 | 100 | 404 | 11.74 | 10 | 72 | 30 | 3000 | 100 | 0.95 | 10 | 0.000269 | PBDB-T | CB | IT-M | 10 | 0.000379 | 17.13
_ | PFN-Br | 0 | PEDOT:PSS | 1:1 | 208 | 100 | 405 | 10.78 | 10 | 71 | 30 | 3000 | 100 | 0.97 | 10 | 0.00017 | PBDB-T-BO | THF | IT-M | 8 | 0.00017 | 15.77
_ | PFN-Br | 0 | PEDOT:PSS | 1:1 | 208 | 100 | 406 | 12.1 | 10 | 70 | 30 | 3000 | 100 | 0.96 | 10 | 0.000168 | PBDB-BzT | THF | IT-M | 8 | 0.000122 | 17.97
_ | ZnO | 0 | MoOx | 1:1.2 | 210 | 25 | 411 | 4.74 | 40 | 55 | 8.5 | 1200 | 100 | 0.83 | 0 | 2.28e-05 | PBDB-T | o-DCB | IDT-O-IC | 8.8 | 3.63e-05 | 10.32
_ | ZnO | 0 | MoOx | 1:1.8 | 210 | 25 | 412 | 6.23 | 40 | 63 | 8.5 | 1200 | 100 | 0.84 | 0 | 3.66e-05 | PBDB-T | o-DCB | spiro-IDT-O-IC | 11.2 | 5.24e-05 | 11.76
DIO | ZnO | 0.15 | MoOx | 1:1.5 | 218 | 125 | 431 | 10.61 | 30 | 62 | 8.5 | 1200 | 85 | 0.77 | 5 | 9.24e-05 | PBDB-T | DCB | TTIC | 10 | 0.000107 | 22.26
DIO | ZnO | 0.15 | MoOx | 1:1.5 | 218 | 175 | 432 | 11.48 | 30 | 70 | 8.5 | 1200 | 86 | 0.8 | 5 | 0.000125 | PBDB-T | DCB | TTIC-M | 10 | 0.000133 | 20.51
_ | ZnO | 0 | MoOx | 1:1 | 220 | 25 | 435 | 8.85 | 30 | 59 | 8 | 1500 | 100 | 0.81 | 0 | 1.03e-05 | PBDB-T | DCB | IDTT2F | 8 | 3.1e-06 | 18.51
_ | ZnO | 0 | MoOx | 1:1 | 220 | 25 | 436 | 12.79 | 30 | 72 | 8 | 1500 | 97 | 0.85 | 0 | 4.8e-05 | PBDB-T | DCB | IDTOT2F | 8 | 4e-05 | 20.87
DIO | ZnO | 0.3 | MoOx | 1:1 | 226 | 25 | 447 | 10.07 | 30 | 66.7 | 10 | 2000 | 100 | 0.81 | 0 | 0.00133 | PBDT-Se-TAZ | CF | ITIC | 16 | 0.00087 | 18.63
DIO | ZnO | 0.3 | MoOx | 1:1 | 226 | 25 | 448 | 12.31 | 30 | 75.1 | 10 | 2000 | 100 | 0.84 | 0 | 0.00247 | PBDTS-Se-TAZ | CF | ITIC | 16 | 0.00203 | 19.51