## Sheet1
solvent additive | electron contact layer | solvent additive conc. (% v/v) | hole contact layer | Donor Molecule | D:A ratio (m/m) | ref number from paper | Acceptor Molecule | ref | solvent | temperature of thermal annealing | PCE (%) | electron mobility blend (cm^2 V^-1 s^-1) | FF (%) | Voc (V) | hole mobility blend (cm^2 V^-1 s^-1) | Jsc (mA cm^-2)
_ | C60-bissalt | 0 | PEDOT:PSS | PBDT-TT | 1:1.5 | 5 | 6TIC | 1 | DCB | 25 | 9.46 | 3.04e-05 | 61 | 0.812 | 6.06e-05 | 19.1
_ | C60-bissalt | 0 | PEDOT:PSS | PBDT-TT | 1:1.5 | 5 | ITIC | 52 | DCB | 25 | 8.72 | 4.21e-05 | 65 | 0.849 | 9.28e-05 | 15.8
_ | C60-bissalt | 0 | PEDOT:PSS | PBDT-TT | 1:1.5 | 5 | IT-M | 63 | DCB | 25 | 9.99 | 5.5e-05 | 67 | 0.904 | 0.000143 | 16.5
_ | Ca | 0 | PEDOT:PSS | J71 | 1:1 | 6 | A201 | 2 | CF | 25 | 9.36 | 0.000517 | 67.15 | 0.88 | 0.000956 | 13.15
CN | Ca | 0.5 | PEDOT:PSS | J52 | 1:1 | 7 | BTA13 | 3 | CF | 170 | 7.82 | 0.00028 | 58.66 | 1.05 | 0.000586 | 12.7
CN | Ca | 0.5 | PEDOT:PSS | J52-F | 1:1 | 7 | BTA13 | 4 | CF | 150 | 8.36 | 6.15e-05 | 61.34 | 1.18 | 0.000387 | 11.55
CN | Ca | 0.5 | PEDOT:PSS | J52-FS | 1:1 | 7 | BTA13 | 5 | CF | 150 | 3.84 | 1.73e-05 | 45.96 | 1.24 | 0.00014 | 6.74
_ | PDINO | 0 | PEDOT:PSS | J61 | 1:1 | 8 | BT-IC | 6 | CF | 120 | 9.56 | 0.000495 | 67.1 | 0.87 | 0.000615 | 16.35
_ | PDINO | 0 | PEDOT:PSS | J71 | 1:1.5 | 8 | BT-IC | 7 | CF | 120 | 10.46 | 0.00076 | 65.7 | 0.9 | 0.000353 | 17.75
_ | ZnO | 0 | MoOx | J51 | 1:1 | 9 | IDIC | 8 | CF | 25 | 6.94 | 0.00025 | 66 | 0.796 | 3.4e-05 | 12.24
DIO | ZnO | 0.25 | MoOx | PDBT-T1 | 1:1 | 9 | IDIC | 9 | CF | 25 | 10.37 | 0.00052 | 73.2 | 0.834 | 6.3e-05 | 16.98
_ | ZnO | 0 | MoOx | PDCBT | 1:1 | 9 | IDIC | 10 | CF | 25 | 6.28 | 0.00012 | 64.1 | 0.814 | 1.7e-05 | 11.31
_ | ZnO | 0 | MoOx | PTB7-Th | 1:1 | 9 | IDIC | 11 | CF | 25 | 5.24 | 0.00017 | 56.1 | 0.806 | 2.1e-05 | 10.9
DIO | ZnO | 0.25 | MoOx | PTFBDT-BZS | 1:1 | 9 | IDIC | 12 | CF | 25 | 11.03 | 0.00092 | 70.8 | 0.905 | 6.2e-05 | 17.3
_ | PDINO | 0 | PEDOT:PSS | J61 | 1:1 | 10 | IDT-IC | 13 | CF | 160 | 6.95 | 0.00016 | 57.3 | 0.88 | 0.000485 | 13.7
_ | PDINO | 0 | PEDOT:PSS | J61 | 1:1 | 10 | SJ-IC | 81 | CF | 160 | 9.27 | 0.000629 | 65.95 | 0.83 | 0.00031 | 16.99
_ | PDINO | 0 | PEDOT:PSS | J71 | 1:1.4 | 11 | IDTT-BH | 14 | CF | 25 | 11.05 | 0.000163 | 69.1 | 0.9 | 0.000202 | 17.77
_ | PDINO | 0 | PEDOT:PSS | PBDB-T | 1:0.8 | 11 | IDTT-BH | 15 | CF | 100 | 9.92 | 0.000888 | 69.2 | 0.85 | 0.000188 | 16.86
_ | PDINO | 0 | PEDOT:PSS | PDCBT | 1:1.2 | 11 | IDTT-BH | 16 | CF | 120 | 10.35 | 0.000133 | 68.6 | 0.88 | 0.000182 | 17.15
_ | PDINO | 0 | PEDOT:PSS | J71 | 1:1 | 11 | IDTT-OBH | 17 | CF | 25 | 8.02 | 4.09e-05 | 61 | 0.92 | 0.000152 | 14.75
_ | PDINO | 0 | PEDOT:PSS | PBDB-T | 1:0.8 | 11 | IDTT-OBH | 18 | CF | 110 | 10.93 | 9.78e-05 | 72 | 0.87 | 0.000184 | 17.46
_ | PDINO | 0 | PEDOT:PSS | PDCBT | 1:1.2 | 11 | IDTT-OBH | 19 | CF | 120 | 8.24 | 8.18e-05 | 64.8 | 0.91 | 0.000172 | 13.97
_ | ZnO | 0 | MoOx | J52 | 1:1.3 | 13 | IEICO-4F | 23 | CB | 130 | 8.2 | 0.000135 | 56.9 | 0.704 | 0.000111 | 20.48
_ | ZnO | 0 | MoOx | J52 | 1:1 | 13 | i-IEICO-4F | 24 | CB | 130 | 13.18 | 0.000383 | 67.9 | 0.849 | 0.000259 | 22.86
_ | PDINO | 0 | PEDOT:PSS | J71 | 1:1 | 14 | ITCPTC | 25 | CF | 150 | 11.63 | 0.000531 | 74.1 | 0.896 | 0.000713 | 17.52
_ | PDINO | 0 | PEDOT:PSS | J71 | 1:1 | 14 | MeIC | 67 | CF | 150 | 12.54 | 0.000739 | 74.2 | 0.918 | 0.000838 | 18.41
_ | PDINO | 0 | PEDOT:PSS | J40 | 1:1 | 15 | ITIC | 26 | CF | 120 | 6.48 | 0.000144 | 60.13 | 0.89 | 3.7e-05 | 12.18
_ | PDINO | 0 | PEDOT:PSS | J50 | 1:2 | 16 | ITIC | 27 | CF | 150 | 4.8 | 2.2e-05 | 53 | 0.71 | 6.3e-05 | 12.93
_ | PDINO | 0 | PEDOT:PSS | J51 | 1:2 | 16 | ITIC | 28 | CF | 150 | 9.26 | 8.6e-05 | 69 | 0.82 | 0.000205 | 16.47
_ | PDINO | 0 | PEDOT:PSS | J61 | 1:1 | 17 | ITIC | 31 | CF | 100 | 9.53 | 0.000216 | 61.48 | 0.89 | 0.000496 | 17.43
_ | PDINO | 0 | PEDOT:PSS | J61 | 1:1 | 18 | ITIC | 32 | CF | 130 | 10.57 | 0.000105 | 65.49 | 0.898 | 0.000207 | 17.97
_ | PDINO | 0 | PEDOT:PSS | J61 | 1:1 | 18 | m-ITIC | 70 | CF | 130 | 11.77 | 0.00013 | 70.55 | 0.912 | 0.000154 | 18.31
_ | PDINO | 0 | PEDOT:PSS | J61-F | 1:1.5 | 19 | ITIC | 33 | CF | 170 | 8.24 | 0.00011 | 66.1 | 0.95 | 7.4e-05 | 13.12
_ | PDINO | 0 | PEDOT:PSS | J62 | 1.5:1 | 20 | ITIC | 34 | CF | 25 | 9.09 | 0.000495 | 62.36 | 0.904 | 0.000123 | 16.12
_ | PDINO | 0 | PEDOT:PSS | J63 | 1.5:1 | 20 | ITIC | 35 | CF | 25 | 7.38 | 0.000337 | 53.11 | 0.882 | 8.18e-05 | 15.72
_ | PDINO | 0 | PEDOT:PSS | J64 | 1.5:1 | 20 | ITIC | 36 | CF | 25 | 7.51 | 0.000355 | 54.32 | 0.908 | 6.54e-05 | 15.22
_ | PDINO | 0 | PEDOT:PSS | J81 | 1:1 | 21 | ITIC | 37 | CF | 160 | 10.6 | 0.000406 | 73.08 | 0.95 | 0.000366 | 15.27
_ | PDINO | 0 | PEDOT:PSS | J81 | 1:1 | 21 | m-ITIC | 76 | CF | 160 | 11.05 | 0.000467 | 69.83 | 0.96 | 0.000408 | 16.47
_ | ZnO | 0 | MoOx | PBDT(T)[2F]T | 1:1 | 22 | ITIC | 38 | CB | 160 | 9.8 | 1.2e-05 | 62 | 0.94 | 3e-05 | 16.9
_ | ZnO | 0 | MoOx | PBDT[2F]T | 1.5:1 | 22 | ITIC | 39 | CB | 25 | 5.8 | 1e-05 | 53 | 0.94 | 1.5e-05 | 11.6
_ | ZnO | 0 | MoOx | PBDT[2H]T | 1:1 | 22 | ITIC | 40 | CB | 160 | 2.5 | 2.2e-05 | 41 | 0.79 | 5.7e-06 | 7.6
_ | C60-bissalt | 0 | PEDOT:PSS | PBDT-2TC | 1:1 | 23 | ITIC | 41 | CB | 120 | 9.35 | 0.000292 | 65.7 | 0.93 | 0.000207 | 15.3
_ | C60-bissalt | 0 | PEDOT:PSS | PBDT-S-2TC | 1:1 | 23 | ITIC | 47 | CB | 120 | 10.12 | 0.000283 | 64.3 | 0.96 | 0.000211 | 16.4
DPE | Ca | 4 | PEDOT:PSS | PBDT-DTN | 4:6 | 24 | ITIC | 42 | CF | 25 | 8.3 | 0.00261 | 65 | 0.92 | 0.00144 | 13.8
DIO | ZnO | 0.5 | MoOx | PBDT-FBT | 1:1 | 25 | ITIC | 43 | CB | 25 | 7.15 | 1.47e-05 | 63.8 | 0.82 | 5.07e-05 | 13.73
DIO | ZnO | 0.5 | MoOx | PBDTF-FBT | 1:1 | 25 | ITIC | 44 | CB | 25 | 9.17 | 0.000109 | 66.3 | 0.9 | 0.000229 | 15.38
DIO | ZnO | 0.5 | MoOx | PBDTS-FBT | 1:1 | 25 | ITIC | 48 | CB | 25 | 8.58 | 3.65e-05 | 65.9 | 0.89 | 0.000108 | 14.63
DIO | ZnO | 0.5 | MoOx | PBDTSF-FBT | 1:1 | 25 | ITIC | 49 | CB | 25 | 11.66 | 0.000276 | 66.3 | 1.03 | 0.00047 | 17.09
DIO | ZnO | 2 | MoOx | PBDT-NQx | 1:0.8 | 26 | ITIC | 45 | CB | 25 | 9.11 | 5.6e-05 | 64.6 | 0.87 | 0.00018 | 16.21
DIO | ZnO | 2 | MoOx | PBDTS-NQx | 1:0.8 | 26 | ITIC | 46 | CB | 25 | 11.47 | 0.00013 | 69.8 | 0.92 | 0.00025 | 17.86
_ | MoOx | 0 | PEDOT:PSS | PBDTS-TDZ | 1:1 | 27 | ITIC | 50 | o-xylene | 25 | 12.8 | 0.00072 | 65.4 | 1.1 | 0.0012 | 17.78
_ | MoOx | 0 | PEDOT:PSS | PBDT-TDZ | 1:1 | 27 | ITIC | 51 | o-xylene | 25 | 9.43 | 0.00023 | 58.1 | 1.02 | 0.00041 | 15.91
_ | MoOx | 0 | ZnO | PBFZ-OP | 1:1 | 28 | ITIC | 53 | CF | 160 | 10.5 | 0.000262 | 61.8 | 0.91 | 0.000325 | 18.7
_ | MoOx | 0 | ZnO | PSBZ | 1:1 | 29 | ITIC | 54 | CB | 140 | 10.5 | 0.00116 | 62 | 0.89 | 0.00017 | 19
_ | ZrAcAc | 0 | PEDOT:PSS | J71 | 1:1 | 30 | ITIC1 | 55 | CF | 100 | 8.47 | 0.00023 | 61.2 | 0.92 | 0.00031 | 14.94
_ | ZrAcAc | 0 | PEDOT:PSS | J71 | 1:1 | 30 | ITIC5 | 56 | CF | 100 | 12.2 | 0.00069 | 74.7 | 0.892 | 0.00063 | 18.35
_ | PFN-Br | 0 | CuSCN | PBDT-ODZ | 1:1 | 31 | ITIC-Th | 57 | CB | 25 | 10.12 | 0.00043 | 60.4 | 1.08 | 0.00022 | 15.52
DIO | ZnO | 0.25 | MoOx | FTAZ | 1:1.5 | 32 | ITIC-Th | 58 | CF | 25 | 8.88 | 0.0045 | 61.26 | 0.915 | 0.024 | 15.84
DIO | ZnO | 0.25 | MoOx | FTAZ | 1:1.5 | 32 | ITIC-Th1 | 59 | CF | 25 | 12.1 | 0.0076 | 73.73 | 0.849 | 0.027 | 19.33
DIO | ZnO | 0.25 | MoOx | FTAZ | 1:1.5 | 33 | ITIC-Th2 | 60 | CF | 25 | 9.06 | 0.00051 | 70.07 | 0.751 | 0.0013 | 17.19
DIO | ZnO | 0.25 | MoOx | FTAZ | 1:1.5 | 33 | ITIC-Th3 | 61 | CF | 25 | 10.7 | 0.00072 | 68.33 | 0.962 | 0.0024 | 16.34
DIO | PFN-Br | 0.5 | PEDOT:PSS | J52 | 1:1 | 34 | IT-M | 62 | CB | 150 | 9.4 | 0.00407 | 65.1 | 0.843 | 0.000193 | 17.1
DIO | PFN-Br | 0.5 | PEDOT:PSS | J52 | 1:1 | 34 | IEICO | 569 | CB | 150 | 6.5 | 0.000638 | 51 | 0.848 | 0.000103 | 15.1
CN | PDINO | 0.5 | PEDOT:PSS | J71 | 1:1.2 | 35 | ITVffIC | 64 | CF | 160 | 10.54 | 0.000215 | 63.18 | 0.81 | 0.000206 | 20.6
_ | PDINO | 0 | PEDOT:PSS | J71 | 1:1.2 | 35 | ITVfIC | 65 | CF | 160 | 9.72 | 0.000431 | 58.67 | 0.84 | 0.000362 | 19.73
_ | PDINO | 0 | PEDOT:PSS | J71 | 1:1.2 | 35 | ITVIC | 66 | CF | 160 | 7.34 | 0.000282 | 57.64 | 0.89 | 0.000366 | 14.47
_ | PDIN | 0 | PEDOT:PSS | J71 | 1:1 | 36 | MeIC2 | 68 | CF | 150 | 10.2 | 0.00037 | 69.4 | 0.885 | 0.000462 | 16.9
_ | PDINO | 0 | PEDOT:PSS | J70 | 1:1.5 | 37 | m-ITIC | 71 | CF | 150 | 11.62 | 0.00084 | 69.82 | 0.92 | 0.000193 | 18.09
_ | PDINO | 0 | PEDOT:PSS | J71 | 1:1.5 | 37 | m-ITIC | 72 | CF | 150 | 12.05 | 0.000466 | 70.59 | 0.944 | 0.000109 | 18.09
_ | PDINO | 0 | PEDOT:PSS | J72 | 1:1.5 | 37 | m-ITIC | 73 | CF | 150 | 10.23 | 0.000398 | 65.03 | 0.962 | 4.6e-05 | 16.35
_ | PDINO | 0 | PEDOT:PSS | J73 | 1:1.5 | 37 | m-ITIC | 74 | CF | 150 | 10.71 | 0.00031 | 66.87 | 0.974 | 3.8e-05 | 16.45
_ | PDINO | 0 | PEDOT:PSS | J74 | 1:1.5 | 37 | m-ITIC | 75 | CF | 150 | 9.63 | 0.000405 | 61.18 | 0.99 | 2.4e-05 | 15.89
_ | PDINO | 0 | PEDOT:PSS | J91 | 1:1.5 | 38 | m-ITIC | 77 | CF | 150 | 11.63 | 0.0003002 | 65.54 | 0.984 | 0.0001016 | 18.03
_ | PDINO | 0 | PEDOT:PSS | J52 | 1:1.5 | 38 | m-ITIC | 572 | CF | 150 | 5.98 | 0.0002376 | 49.73 | 0.701 | 2.094e-05 | 17.16
_ | PDINO | 0 | PEDOT:PSS | J71 | 1:1 | 39 | m-MeIC | 78 | CF | 150 | 11.73 | 0.000252 | 69.2 | 0.919 | 0.000206 | 18.45
_ | PDINO | 0 | PEDOT:PSS | PBDB-T | 1:1 | 39 | m-MeIC | 79 | CF | 150 | 10.68 | 0.000269 | 69.7 | 0.843 | 0.000218 | 18.16
CN | PDINO | 0.5 | PEDOT:PSS | PTB7-Th | 1:1 | 39 | m-MeIC | 80 | CF | 25 | 8.12 | 0.000185 | 61.7 | 0.796 | 0.000136 | 16.52
_ | Ca | 0 | PEDOT:PSS | J61 | 1:1 | 40 | TP21 | 82 | CB | 140 | 5.81 | 7.4e-06 | 51 | 1.05 | 0.00025 | 10.92
_ | ZnO | 0 | MoOx | FTAZ | 1:1.5 | 41 | IHIC2 | 83 | CF | 25 | 7.45 | 2.3e-05 | 61.2 | 0.775 | 0.0018 | 15.7
DIO | ZnO | 0.2 | MoOx | FTAZ | 1:1.5 | 41 | IOIC2 | 84 | CF | 25 | 12.3 | 0.00068 | 69.3 | 0.9 | 0.0048 | 19.7
isopropanol | ZnO | 5 | MoOx | PBQ-0F | 1:1 | 42 | ITIC | 85 | THF | 160 | 6.68 | 0.00082 | 59.91 | 0.69 | 0.00078 | 16.16
isopropanol | ZnO | 5 | MoOx | PBQ-QF | 1:1 | 42 | ITIC | 86 | THF | 160 | 8.9 | 0.00083 | 62.49 | 0.83 | 0.00086 | 17.16
isopropanol | ZnO | 5 | MoOx | PBQ-4F | 1:1 | 42 | ITIC | 87 | THF | 160 | 11.34 | 0.001 | 66.8 | 0.95 | 0.001 | 17.87
DIO | ZnO | 0.5 | MoOx | PBDB-T | 1:1 | 44 | ITIC | 91 | CB | 160 | 11.21 | 0.000313 | 74.2 | 0.899 | 0.00021 | 16.81
DIO | ZnO | 0.5 | MoOx | PBDB-T-SF | 1:1 | 45 | IT-4F | 92 | CB | 25 | 13.1 | 0.000432 | 71.3 | 0.88 | 0.000325 | 20.88
DIO | ZnO | 0.5 | MoOx | PBDB-T | 1:1 | 45 | ITIC | 567 | CB | 25 | 11.05 | 0.000313 | 72.1 | 0.9 | 0.00021 | 17.03
_ | LiF | 0 | PEDOT:PSS | PCDTBT-C12 | 1:2 | 46 | SM1 | 93 | DCB | 90 | 2.78 | 1.1e-05 | 56 | 1.04 | 3e-05 | 4.79
_ | LiF | 0 | PEDOT:PSS | PCDTBT-C12 | 1:2 | 46 | SM2 | 94 | DCB | 90 | 0.74 | 9.7e-07 | 30 | 1.11 | 1.1e-05 | 2.21
_ | LiF | 0 | PEDOT:PSS | PCDTBT-C12 | 1:2 | 46 | SM3 | 95 | DCB | 90 | 0.56 | 4.7e-07 | 30 | 1.09 | 2.7e-05 | 1.71
_ | LiF | 0 | PEDOT:PSS | PCDTBT-C12 | 1:2 | 46 | SM4 | 96 | DCB | 90 | 0.13 | 1.1e-09 | 28 | 1.24 | 1e-05 | 0.37
DIO | ZnO | 0.75 | MoOx | PTB7 | 1:1.2 | 47 | SFBRCN | 97 | CB | 25 | 7.34 | 0.00012 | 60.7 | 0.85 | 5.5e-05 | 13.85
DIO | ZnO | 0.75 | MoOx | PTB7-Th | 1:1.2 | 47 | SFBRCN | 98 | CB | 25 | 9.9 | 0.00022 | 64 | 0.9 | 0.00015 | 17.24
DIO | PFN-Br | 2 | PEDOT:PSS | PBDTTT-E-T | 1:1 | 49 | IEICO | 102 | CB | 100 | 8.4 | 0.00046 | 58 | 0.82 | 0.0015 | 17.7
DIO | PFN-Br | 3 | PEDOT:PSS | PBTT | 1:1 | 50 | IEICO | 419 | CB | 100 | 9.5 | 0.000371 | 61.3 | 0.86 | 0.000908 | 17.9
DIO | PFN-Br | 3 | PEDOT:PSS | PTB7-Th | 1:1 | 50 | IEICO | 420 | CB | 100 | 7.3 | 1.65e-05 | 60.5 | 0.91 | 0.000431 | 13.3
_ | PNDIT-F3N | 0 | PEDOT:PSS | PBDB-T | 1:1 | 51 | NITI | 103 | CB | 25 | 9.49 | 2.1e-05 | 84 | 0.86 | 7.9e-05 | 17.8
CN | ZnO | 1 | MoOx | PTB7-Th | 1:1.5 | 52 | IHIC | 104 | DCB | 25 | 9.41 | 0.0012 | 60.9 | 0.744 | 0.00068 | 17.1
_ | C60-bissalt | 0 | PEDOT:PSS | PTB7-Th | 1:1.5 | 55 | DTPC-IC | 109 | DCB | 25 | 3.12 | 3.7e-05 | 42.4 | 0.863 | 0.00046 | 8.53
DIO | C60-bissalt | 0.5 | PEDOT:PSS | PTB7-Th | 1:1.5 | 55 | DTPC-DFIC | 110 | DCB | 25 | 10.21 | 0.00016 | 61.3 | 0.76 | 0.0005 | 21.92
DIO | PDIN | 0.3 | PEDOT:PSS | PBDB-T | 1:1.2 | 56 | DICTF | 111 | CB | 25 | 5.93 | 1.49e-05 | 59 | 0.93 | 1.56e-05 | 10.3
DIO | PDIN | 0.3 | PEDOT:PSS | PBDB-T | 1:1.2 | 56 | FDICTF | 112 | CB | 25 | 10.06 | 2.4e-05 | 66 | 0.94 | 3.37e-05 | 15.81
DIO | PFN | 3 | PEDOT:PSS | P3HT | 1:1 | 57 | MPU1 | 113 | CF | 40 | 1.14 | 8.15e-05 | 42 | 0.64 | 2.58e-05 | 4.22
DIO | PFN | 3 | PEDOT:PSS | P_dFBT-DTS | 1:1 | 57 | MPU1 | 114 | CF | 40 | 4.17 | 8.83e-05 | 48 | 1.04 | 5.11e-05 | 8.36
_ | ZnO | 0 | MoOx | PBDB-T | 1:1 | 58 | IDT-BC6 | 115 | o-DCB | 25 | 2.3 | 1.38e-06 | 44 | 0.92 | 2.89e-06 | 5.63
DIO | ZnO | 1 | MoOx | PBDB-T | 1:1 | 58 | IDT-BOC6 | 116 | o-DCB | 25 | 9.6 | 0.000198 | 54 | 1.01 | 0.000168 | 17.52
_ | ZnO | 0 | MoOx | PTB7-Th | 1:1.5 | 59 | ITIC3 | 117 | CF | 25 | 8.09 | 0.00027 | 63.1 | 0.763 | 0.00068 | 16.8
_ | ZnO | 0 | MoOx | PTB7-Th | 1:1.5 | 59 | FOIC | 118 | CF | 25 | 12 | 0.00051 | 67.1 | 0.743 | 0.001 | 24
_ | Ca | 0 | PEDOT:PSS | P3HT | 1:0.8 | 60 | ATT-3 | 122 | CF | 130 | 6.26 | 9.6e-06 | 62 | 0.927 | 4.71e-05 | 10.93
_ | PFN-Br | 0 | PEDOT:PSS | PBDB-T | 1:1 | 61 | IT-O1 | 123 | CB | 130 | 11.6 | 5.43e-05 | 72 | 0.93 | 0.00012 | 17.35
_ | PFN-Br | 0 | PEDOT:PSS | PBDB-T | 1:1 | 61 | IT-O2 | 124 | CB | 130 | 9.3 | 8.4e-05 | 62.6 | 0.97 | 0.000458 | 15.34
_ | PFN-Br | 0 | PEDOT:PSS | PBDB-T | 1:1 | 61 | IT-O3 | 125 | CB | 130 | 4.9 | 1.77e-06 | 51.4 | 0.98 | 1.5e-05 | 9.8
_ | PFN-Br | 0 | PEDOT:PSS | PBDB-T | 1:1 | 61 | IT-O4 | 126 | CB | 130 | 4.2 | 1.71e-06 | 47.9 | 0.95 | 7.34e-05 | 9.16
_ | MoOx | 0 | ZnO | PTPDBDT | 1:1 | 62 | ITIC | 127 | CF:n-hexane (9:1) | 25 | 6.4 | 0.00014 | 58 | 1.04 | 0.00011 | 10.6
_ | MoOx | 0 | PEDOT:PSS | PTPDBDT | 1:1 | 62 | F-ITIC | 128 | CF:n-hexane (9:1) | 150 | 8.8 | 0.00031 | 66 | 0.94 | 5.7e-05 | 14.1
_ | MoOx | 0 | PEDOT:PSS | PTPDBDT | 1:1 | 62 | Cl-ITIC | 129 | CF:n-hexane (9:1) | 150 | 9.5 | 0.00052 | 65 | 0.94 | 7.8e-05 | 15.6
_ | MoOx | 0 | PEDOT:PSS | PTPDBDT | 1:1 | 62 | Br-ITIC | 130 | CF:n-hexane (9:1) | 150 | 9.4 | 0.00051 | 66 | 0.93 | 9.3e-05 | 15.4
_ | MoOx | 0 | PEDOT:PSS | PTPDBDT | 1:1 | 62 | I-ITIC | 131 | CF:n-hexane (9:1) | 150 | 8.9 | 0.00041 | 65 | 0.93 | 7.1e-05 | 14.5
_ | PDIN | 0 | PEDOT:PSS | PBDB-T | 1:0.8 | 63 | NFBDT | 132 | CF | 25 | 10.15 | 0.000138 | 66.3 | 0.863 | 0.000368 | 17.35
_ | PDINO | 0 | PEDOT:PSS | PBDB-T | 1:0.8 | 64 | NCBDT | 133 | CF | 25 | 11.62 | 0.000158 | 70.2 | 0.835 | 0.000392 | 19.73
_ | PDINO | 0 | PEDOT:PSS | PBDB-T | 1:0.8 | 64 | NFBDT | 272 | CF | 25 | 10.42 | 0.000138 | 67.2 | 0.868 | 0.000368 | 17.85
_ | PNDIT-F3N | 0 | PEDOT:PSS | J71 | 1:1 | 65 | ZITI-4F | 134 | CF | 120 | 13.18 | 0.000186 | 72.76 | 0.85 | 0.000383 | 21.3
_ | PNDIT-F3N | 0 | PEDOT:PSS | J71 | 1:1 | 66 | ZITI | 135 | CF | 120 | 13.04 | 0.000113 | 68.61 | 0.93 | 0.00017 | 20.24
_ | ZnO | 0 | MoOx | P3HT | 1:1 | 68 | EH-IDTBR | 138 | CB | 130 | 6 | 5.8e-06 | 62 | 0.76 | 0.0003 | 12.1
DIO | ZnO | 0.5 | MoOx | PBDB-T | 1:1 | 70 | IDTCN | 140 | CB | 110 | 6.4 | 0.000208 | 62.48 | 0.85 | 0.000138 | 12.06
DBE | PFN-Br | 0.5 | PEDOT:PSS | PTzBI | 1:1 | 72 | ITIC | 572 | CB | 130 | 10.24 | 2.3e-05 | 64.34 | 0.87 | 8.6e-05 | 18.29
DIO | ZnO | 0.25 | MoOx | FTAZ | 1:1.5 | 74 | INIC | 145 | CF | 25 | 7.7 | 6.1e-05 | 57.9 | 0.957 | 0.0012 | 13.51
DIO | ZnO | 0.25 | MoOx | FTAZ | 1:1.5 | 74 | INIC1 | 146 | CF | 25 | 10.1 | 0.0001 | 64.3 | 0.929 | 0.0012 | 16.63
DIO | ZnO | 0.25 | MoOx | FTAZ | 1:1.5 | 74 | INIC2 | 147 | CF | 25 | 10.8 | 0.00012 | 66.8 | 0.903 | 0.0012 | 17.56
DIO | ZnO | 0.25 | MoOx | FTAZ | 1:1.5 | 74 | INIC3 | 148 | CF | 25 | 11.5 | 0.00017 | 67.4 | 0.857 | 0.0012 | 19.44
DPE | ZnO | 0.5 | MoOx | PTB7-Th | 1:1.7 | 75 | F6IC | 149 | CF | 25 | 7.1 | 4.5e-05 | 64 | 0.611 | 0.00013 | 18.07
DPE | ZnO | 0.5 | MoOx | PTB7-Th | 1:1.7 | 75 | F8IC | 150 | CF | 25 | 10.9 | 0.00016 | 67.6 | 0.64 | 0.0002 | 25.12
DPE | ZnO | 0.5 | MoOx | PTB7-Th | 1:1.7 | 75 | F10IC | 151 | CF | 25 | 10.2 | 0.0001 | 66.8 | 0.73 | 0.00018 | 20.83
_ | Ca | 0 | PEDOT:PSS | PBDTTT-C-T | 1.2:1 | 76 | DC-IDT2T | 152 | o-DCB:CF (6.667:1) | 25 | 3.93 | 0.0015 | 52.3 | 0.9 | 0.002 | 8.33
DIO | ZnO | 0.25 | MoOx | J71 | 1:2 | 78 | TTz1 | 157 | CF | 25 | 8.77 | 0.000146 | 63.18 | 0.9 | 0.000424 | 15.43
DIO | ZnO | 0.25 | MoOx | J71 | 1:2 | 78 | TTz2 | 158 | CF | 25 | 6.3 | 8.74e-05 | 53.73 | 0.92 | 0.000292 | 12.75
DIO | PFN-Br | 0.5 | MoOx | PBDB-T | 1:1 | 79 | FTIC-C8C6 | 159 | DCB | 25 | 9.91 | 1.94e-05 | 67.46 | 0.92 | 2.91e-05 | 16.1
DIO | PFN-Br | 0.3 | MoOx | PBDB-T | 1:1 | 79 | FTIC-C6C6 | 160 | DCB | 25 | 9.18 | 1.39e-05 | 63.17 | 0.91 | 2.78e-05 | 16.03
DIO | PFN-Br | 0.5 | MoOx | PBDB-T | 1:1 | 79 | FTIC-C6C8 | 161 | DCB | 25 | 11.12 | 3.81e-05 | 64.72 | 0.92 | 4.6e-05 | 18.55
_ | ZrAcAc | 0 | PEDOT:PSS | PBDB-T | 1:1 | 81 | IXIC | 163 | CF | 100 | 11.3 | 0.00041 | 65.4 | 0.82 | 0.00084 | 20.9
_ | ZrAcAc | 0 | PEDOT:PSS | PBDB-T | 1:1 | 81 | IXIC-4Cl | 164 | CF | 100 | 11.2 | 0.00049 | 71.2 | 0.69 | 0.00089 | 22.9
_ | PDINO | 0 | PEDOT:PSS | HFQx-T | 1:1 | 82 | ITTC | 165 | CF | 130 | 10.4 | 8.1e-05 | 71 | 0.88 | 6e-05 | 16.49
DIO | PFN-Br | 0.5 | PEDOT:PSS | PBDB-T | 1:1 | 83 | ITIC-OE | 166 | CB | 120 | 8.4 | 1.2e-05 | 67 | 0.85 | 0.00035 | 14.8
DIO | PFN-Br | 0.5 | PEDOT:PSS | PBDB-T | 1:1 | 83 | ITIC | 167 | CB | 120 | 10.4 | 0.00031 | 71 | 0.89 | 0.00032 | 16.5
_ | ZnO | 0 | MoOx | PBDB-T | 1:1 | 84 | IT-OM-1 | 168 | CB | 150 | 6.3 | 1.58e-06 | 51 | 1.01 | 0.000178 | 12.31
_ | ZnO | 0 | MoOx | PBDB-T | 1:1 | 84 | IT-OM-2 | 169 | CB | 150 | 11.8 | 0.000286 | 73 | 0.93 | 0.00113 | 17.53
_ | ZnO | 0 | MoOx | PBDB-T | 1:1 | 84 | IT-OM-3 | 170 | CB | 150 | 10.8 | 8.21e-05 | 68 | 0.97 | 0.000643 | 16.38
_ | ZnO | 0 | MoOx | PBDB-T | 1:1 | 84 | IT-OM-4 | 171 | CB | 150 | 7.9 | 4.33e-05 | 56 | 0.96 | 0.000453 | 14.69
DIO | N719:PrC60MAI | 0.5 | PEDOT:PSS | PBDB-T | 1:1 | 85 | ITCT-DM | 172 | CB | 120 | 10.56 | 0.000668 | 65 | 0.904 | 8.5e-05 | 16.32
_ | N719:PrC60MAI | 0 | PEDOT:PSS | PBDB-T | 1:1 | 85 | ITCT | 173 | CB | 120 | 11.27 | 0.00033 | 72 | 0.85 | 6.5e-05 | 17.88
DIO | ZnO | 0.5 | MoOx | PBDB-T | 1:1 | 86 | ITCPTC-Th | 174 | CB | 25 | 10.61 | 0.000746 | 72.7 | 0.856 | 0.000876 | 17.05
DIO | ZnO | 0.5 | MoOx | PBDB-T | 1:1 | 86 | ITCPTC-Se | 175 | CB | 25 | 9.02 | 0.000495 | 68.3 | 0.869 | 0.000696 | 15.2
DIO | PDIN | 0.5 | PEDOT:PSS | PBDB-T | 1:1 | 88 | MeIC | 178 | CB | 120 | 12.03 | 0.000363 | 74.3 | 0.896 | 0.000761 | 18.07
_ | ZnO | 0 | MoOx | PTB7-Th | 1:2 | 89 | IFTIC | 179 | o-DCB | 25 | 5.77 | 3.02e-05 | 53.5 | 0.9 | 8.24e-05 | 11.85
CN | Ca | 6 | PEDOT:PSS | PBDTTT-C-T | 1.5:1 | 90 | IDT-2BM | 180 | o-DCB | 25 | 4.19 | 5e-07 | 54.4 | 0.76 | 8.3e-05 | 9.81
DIO | Ca | 3 | PEDOT:PSS | PBDTTT-C-T | 1.5:1 | 90 | IDTT-2BM | 181 | o-DCB | 25 | 4.7 | 2.8e-06 | 56.8 | 0.845 | 0.0017 | 9.67
CN | ZnO | 1.5 | MoOx | PTB7-Th | 1:1.3 | 91 | IDT-T | 182 | CB | 25 | 4.08 | 7.5e-05 | 50.9 | 0.84 | 0.00031 | 9.54
_ | PDIN | 0 | PEDOT:PSS | PTB7-Th | 1:1.5 | 93 | IEIC | 185 | o-DCB | 25 | 6.31 | 0.0001 | 48 | 0.97 | 0.00045 | 13.55
CN | PNDIT-F3N-Br | 0.25 | PEDOT:PSS | PBDB-T | 1:1 | 94 | IDT-N | 188 | CF | 100 | 8.99 | 0.000287 | 71.91 | 0.79 | 0.000457 | 15.88
CN | PNDIT-F3N-Br | 2 | PEDOT:PSS | PBDB-T | 1:1 | 94 | IDT-T-N | 189 | CF | 100 | 7.4 | 6.07e-05 | 56.11 | 0.94 | 0.000143 | 14.03
DIO | PFN-Br | 0.5 | PEDOT:PSS | PBDB-TF | 1:1 | 97 | IDT-C6 | 194 | CF | 100 | 12.5 | 0.000385 | 74 | 0.96 | 0.000339 | 17.5
DIO | PFN-Br | 0.5 | PEDOT:PSS | PBDB-TF | 1:1 | 97 | IDT-PhC6 | 195 | CF | 100 | 5.6 | 1.37e-05 | 43 | 1 | 0.000206 | 13
DPE | ZnO | 2 | MoOx | PTB7-Th | 1:1.5 | 98 | IDT-2BM | 196 | CB | 25 | 3.97 | 6.83e-05 | 52 | 0.826 | 0.00287 | 9.29
_ | PDINO | 0 | PEDOT:PSS | PBDB-T | 1:0.8 | 100 | FDNCTF | 198 | CB | 25 | 10 | 0.0001 | 66 | 0.94 | 0.000177 | 15.8
_ | PDINO | 0 | PEDOT:PSS | PBDB-T | 1:0.8 | 100 | FDICTF | 199 | CB | 25 | 11.2 | 2.4e-05 | 72.5 | 0.93 | 3.37e-05 | 16.3
CN | ZnO | 1 | MoOx | PTB7-Th | 1:1.5 | 101 | DTNR | 200 | CB | 25 | 9.51 | 2.45e-05 | 56 | 1.08 | 1.84e-05 | 15.72
_ | TiO2:TOPD | 0 | MoOx | PBDB-T | 1:1 | 102 | DTNIC6 | 201 | CB | 25 | 3.39 | 3.2e-06 | 45.63 | 0.96 | 1.3e-05 | 7.71
_ | TiO2:TOPD | 0 | MoOx | PBDB-T | 1:1 | 102 | DTNIC8 | 202 | CB | 25 | 9.03 | 2.8e-05 | 72.84 | 0.96 | 3.1e-05 | 12.92
CN | Ca | 1 | PEDOT:PSS | PTB7-Th | 1:1 | 103 | DTCC-IC | 203 | CF | 100 | 6 | 0.00152 | 56.2 | 0.95 | 0.000676 | 11.23
_ | PDIN | 0 | PEDOT:PSS | PTB7-Th | 1:1.4 | 105 | DICTF | 205 | CF | 100 | 7.63 | 0.000193 | 55 | 0.85 | 0.000382 | 16.33
DIO | PFN-Br | 3 | PEDOT:PSS | P1_BDT-TBT | 1:2 | 106 | PY1 | 206 | CF | 25 | 4.89 | 0.000106 | 56 | 0.83 | 0.000217 | 10.53
DIO | PFN-Br | 3 | PEDOT:PSS | P1_BDT-TBT | 1:2 | 106 | DCI-2 | 207 | CF | 25 | 6.94 | 0.000221 | 63 | 0.8 | 0.000114 | 13.77
_ | PEIE | 0 | MoOx | PBDTTT-C-T | 2:1 | 107 | DC-IDT2F | 208 | o-DCB | 25 | 3.08 | 0.00041 | 50.8 | 0.96 | 0.00012 | 6.32
DPE | Ca | 1 | PEDOT:PSS | PTB7-Th | 1:1 | 108 | IM-IDT | 209 | o-DCB | 100 | 1.6 | 1.85e-07 | 49.16 | 0.58 | 3.48e-07 | 4.96
_ | Ca | 0 | PEDOT:PSS | PTB7-Th | 1:1 | 108 | TIM-IDT | 210 | o-DCB | 25 | 1.63 | 3.42e-07 | 45.53 | 0.6 | 1.52e-06 | 5.26
CN | ZnO | 2 | MoOx | PTB7-Th | 1:1.5 | 109 | COTIC-4F | 211 | CB | 25 | 6.4 | 8.5e-05 | 56.3 | 0.56 | 0.00021 | 20.3
CN | ZnO | 2 | MoOx | PTB7-Th | 1:1.5 | 109 | SiOTIC-4F | 212 | CF | 25 | 8.6 | 9.8e-05 | 61.4 | 0.65 | 0.00033 | 21.6
_ | Ca | 0 | PEDOT:PSS | P3HT | 1:1 | 110 | BTA100 | 213 | CF | 100 | 1.04 | 6.85e-09 | 47 | 1.34 | 4.4e-08 | 1.65
_ | Ca | 0 | PEDOT:PSS | P3HT | 1:1 | 110 | BTA101 | 214 | CF | 120 | 3.55 | 1.44e-07 | 56 | 1.19 | 2.28e-07 | 5.33
_ | Ca | 0 | PEDOT:PSS | P3HT | 1:2 | 110 | BTA103 | 215 | CF | 120 | 5.31 | 3.52e-05 | 66 | 0.94 | 1.46e-06 | 8.56
CN | Ca | 3 | PEDOT:PSS | PTB7-Th | 1:1 | 113 | IDT-2BR | 218 | o-DCB:CF (4:1) | 25 | 7.7 | 0.00017 | 60 | 0.99 | 0.00067 | 14
CN | Ca | 3 | PEDOT:PSS | PTB7-Th | 1:1 | 113 | IDT-2BR1 | 219 | o-DCB:CF (4:1) | 25 | 8.7 | 0.00039 | 60 | 0.95 | 0.00015 | 15.2
CN | ZnO | 2 | MoOx | PTB7-Th | 1:1.8 | 114 | ATT-2 | 220 | CB | 25 | 9.58 | 0.000369 | 63 | 0.73 | 0.00051 | 20.75
_ | ZnO | 0 | MoOx | PTB7-Th | 1:1.8 | 115 | T1 | 221 | CB | 25 | 9.82 | 0.000226 | 65 | 0.72 | 0.000509 | 20.95
_ | ZnO | 0 | MoOx | PTB7-Th | 1:1.8 | 115 | T2 | 222 | CB | 25 | 10.1 | 0.000468 | 66 | 0.67 | 0.000536 | 22.65
_ | ZnO | 0 | MoOx | PTB7-Th | 1:1.8 | 115 | T3 | 223 | CB | 25 | 9.43 | 0.000788 | 70 | 0.61 | 0.000454 | 22
DIO | PFN-Br | 1 | PEDOT:PSS | PTB7-Th | 1:1.5 | 116 | ATT-1 | 224 | o-DCB | 25 | 10.07 | 0.00024 | 70 | 0.87 | 0.000513 | 16.48
_ | ZnO | 0 | MoOx | PDBT-T1 | 1:1 | 117 | IC-C6IDT-IC | 225 | CF | 25 | 8.71 | 0.00029 | 65 | 0.89 | 5.1e-05 | 15.05
DIO | ZnO | 0.5 | MoOx | PBDTT-6ttTPD | 1:1 | 118 | ITIC | 226 | CF | 25 | 9.98 | 0.000103 | 67.8 | 0.942 | 0.000264 | 15.63
DIO | ZnO | 0.5 | MoOx | PMOT16 | 1:1 | 118 | ITIC | 227 | CF | 25 | 7.63 | 0.000123 | 58.7 | 1.001 | 0.00109 | 13
DIO | ZnO | 0.5 | MoOx | PBDTT-6ttTPD | 1:1 | 118 | IDIC | 228 | CF | 25 | 8.58 | 0.000134 | 65.5 | 0.822 | 0.000503 | 15.93
DIO | ZnO | 0.5 | MoOx | PMOT16 | 1:1 | 118 | IDIC | 229 | CF | 25 | 10.04 | 0.000323 | 67.3 | 0.925 | 0.000914 | 16.13
DIO | PFN-Br | 0.75 | PEDOT:PSS | PTZP | 1:1.5 | 119 | IDIC | 230 | CB | 25 | 11.8 | 0.000331 | 73.3 | 0.9 | 0.000451 | 17.9
_ | ZnO | 0 | MoOx | PffBT4T-2OD | 1:1.5 | 121 | EH-IDTBR | 232 | o-xylene | 100 | 9.5 | 1e-05 | 60 | 1.08 | 0.001 | 14.65
_ | Ca | 0 | PEDOT:PSS | PTB7-Th | 1:1.5 | 122 | IDT-BT-R | 233 | DCB | 150 | 8.2 | 0.00012 | 59.1 | 1.02 | 0.0077 | 13.6
_ | Ca | 0 | PEDOT:PSS | PTB7-Th | 1:2 | 122 | IDT-BT-R-CN | 234 | DCB | 150 | 5.5 | 8.7e-05 | 50.1 | 0.88 | 0.0013 | 12.4
_ | Ca | 0 | PEDOT:PSS | P3HT | 1:0.8 | 123 | I-IDTBTRh | 235 | CF | 140 | 5.38 | 1.15e-05 | 71 | 0.86 | 2.32e-06 | 8.81
CN | Ca | 0.8 | PEDOT:PSS | P3HT | 1:0.6 | 124 | BTA1 | 236 | CF | 100 | 5.24 | 1.6e-05 | 70 | 1.02 | 1.1e-06 | 7.34
DIO | Ca | 0.8 | PEDOT:PSS | P3HT | 0.6:1 | 125 | BTA2 | 237 | CF | 100 | 4.5 | 0.00034 | 60 | 1.22 | 0.00049 | 6.15
_ | PDINO | 0 | PEDOT:PSS | J71 | 1:1 | 126 | ITIC | 238 | CF | 150 | 11.41 | 9.6e-05 | 69.77 | 0.94 | 0.000208 | 17.32
CN | Ca | 3 | PEDOT:PSS | P3HT | 1:0.6 | 127 | IDT-2BR | 239 | o-DCB | 25 | 5.12 | 0.00026 | 68.1 | 0.84 | 0.0002 | 8.91
CN | Ca | 3 | PEDOT:PSS | PTB7-Th | 10:6 | 130 | IEIC1 | 243 | DCB | 25 | 3.9 | 0.0002 | 44 | 0.84 | 0.00012 | 9.9
CN | Ca | 1 | PEDOT:PSS | PTB7-Th | 10:12:00 | 130 | IEIC2 | 244 | DCB | 25 | 5.4 | 0.00045 | 50 | 0.91 | 0.00027 | 11.1
CN | Ca | 2 | PEDOT:PSS | PTB7-Th | 10:15:00 | 130 | IEIC3 | 245 | DCB | 25 | 7.4 | 0.006 | 58 | 0.93 | 0.0045 | 12.8
_ | Ca | 0 | PEDOT:PSS | PTB7-Th | 10:15:00 | 130 | IEIC | 246 | DCB | 25 | 6 | 0.00025 | 49 | 0.95 | 0.0002 | 12.3
DIO | ZnO | 1 | MoOx | PBDB-T | 1:1 | 131 | IT-M | 247 | CB | 160 | 12.05 | 0.00011 | 73.5 | 0.94 | 0.000333 | 17.44
DIO | ZnO | 1 | MoOx | PBDB-T | 1:1 | 131 | IT-DM | 248 | CB | 160 | 11.29 | 4.7e-05 | 70.6 | 0.97 | 0.000229 | 16.48
CBA | ZnO | 0.1 | MoOx | PBDB-ST | 1:1 | 132 | ITIC-SC6 | 249 | DCB | 110 | 7.27 | 0.000215 | 58 | 0.9 | 0.000243 | 13.87
CBA | ZnO | 0.2 | MoOx | PBDB-ST | 1:1 | 132 | ITIC-SC8 | 250 | DCB | 110 | 7.79 | 0.000293 | 60 | 0.9 | 0.000313 | 14.43
CBA | ZnO | 0.3 | MoOx | PBDB-ST | 1:1 | 132 | ITIC-SC2C6 | 251 | DCB | 110 | 9.16 | 0.000543 | 64 | 0.92 | 0.000562 | 15.32
CN | ZnO | 3 | MoOx | PTB7-Th | 1:1.3 | 133 | ITIC-Th | 252 | o-DCB | 25 | 8.7 | 0.00039 | 68 | 0.8 | 0.00018 | 15.93
CN | ZnO | 1 | MoOx | PDBT-T1 | 1:1 | 133 | ITIC-Th | 253 | CF | 25 | 9.6 | 0.00037 | 67.1 | 0.88 | 0.00026 | 16.24
_ | PFNDI-Br | 0 | PEDOT:PSS | P2F-Ehp | 1:1 | 134 | ITIC | 255 | CF | 100 | 7.28 | 1.42e-05 | 54.79 | 1.017 | 2.63e-05 | 13.02
_ | PFNDI-Br | 0 | PEDOT:PSS | P2F-Ehp | 1:1 | 134 | IT-F | 257 | CF | 100 | 10.06 | 6.4e-06 | 61.94 | 0.959 | 4.65e-05 | 16.91
_ | PFNDI-Br | 0 | PEDOT:PSS | P2F-Ehp | 1:1 | 134 | IT-2F | 258 | CF | 100 | 12.96 | 1.99e-05 | 74.09 | 0.891 | 4.76e-05 | 19.65
_ | PFN-Br | 0 | PEDOT:PSS | PB3T | 60:40 | 135 | IT-M | 259 | Anisole | 25 | 11.9 | 6.5e-05 | 63 | 1 | 0.00011 | 18.9
DIO | EDTA-ZnO | 1 | MoOx | PBDB-T | 1:1 | 136 | IT-M | 260 | CB | 100 | 12.1 | 0.000296 | 73.2 | 0.953 | 0.000317 | 17.34
DIO | ZnO | 0.5 | MoOx | PBDB-T | 1:1 | 137 | ITIC | 261 | CB | 160 | 10.02 | 0.000142 | 64.29 | 0.86 | 0.000201 | 18.12
DPE | PDIN | 0.5 | PEDOT:PSS | PBDB-T | 1:1.4 | 139 | DICTiF | 264 | CF | 80 | 6.97 | 7.46e-05 | 65 | 0.98 | 8.45e-05 | 11.2
DIO | ZnO | 0.1304347826 | MoOx | PffBT4T-2OD | 1:1.35 | 140 | BAF-4CN | 265 | o-DCB:CB (1:1) | 25 | 8.4 | 0.00049 | 70.7 | 0.769 | 0.00029 | 15.52
PN | PDIN | 0.5 | PEDOT:PSS | PBDB-T | 1:1.4 | 141 | DCF-2HT | 266 | CF | 25 | 5.71 | 4.86e-05 | 49.5 | 1.02 | 1.34e-05 | 11.3
_ | ZnO | 0 | MoOx | FTAZ | 1:1.3 | 142 | ITIC1 | 268 | CF | 25 | 8.54 | 0.0002 | 56.4 | 0.921 | 0.0027 | 16.45
_ | ZnO | 0 | MoOx | FTAZ | 1:1.3 | 142 | ITIC2 | 269 | CF | 110 | 11 | 0.00041 | 63 | 0.925 | 0.0014 | 18.88
_ | ZnO | 0 | MoOx | PTB7-Th | 1:1.5 | 143 | BT-IC | 270 | CB:CF (9:1) | 150 | 8.3 | 0.00012 | 59.6 | 0.81 | 0.00051 | 17.5
_ | ZnO | 0 | MoOx | PTB7-Th | 1:1.5 | 143 | BT-CIC | 271 | CB:CF (9:1) | 150 | 11.2 | 0.00021 | 71 | 0.7 | 0.00065 | 22.5
_ | ZnO | 0 | MoOx | FTAZ | 1:1.5 | 144 | IDIC1 | 273 | CF | 25 | 7.13 | 2e-05 | 58.5 | 0.896 | 0.00013 | 13.6
_ | ZnO | 0 | MoOx | FTAZ | 1:1.5 | 144 | IHIC1 | 274 | CF | 25 | 9.21 | 2.6e-05 | 67.9 | 0.95 | 0.00015 | 14.3
_ | PDINO | 0 | PEDOT:PSS | PBDB-T | 1:0.8 | 145 | NTIC | 275 | CF | 25 | 8.63 | 9.15e-05 | 68.1 | 0.935 | 0.000191 | 13.55
_ | PDINO | 0 | PEDOT:PSS | PBDB-T | 1:0.8 | 145 | NTIC-Me | 276 | CF | 25 | 8.3 | 6.93e-05 | 66.2 | 0.963 | 7.29e-05 | 13.93
_ | PDINO | 0 | PEDOT:PSS | PBDB-T | 1:0.8 | 145 | NTIC-OMe | 277 | CF | 25 | 8.61 | 7.86e-05 | 66 | 0.965 | 8.49e-05 | 13.52
_ | PDINO | 0 | PEDOT:PSS | PBDB-T | 1:0.8 | 145 | NTIC-F | 278 | CF | 25 | 8.1 | 6.59e-05 | 66.3 | 0.812 | 8e-05 | 15.04
DIO | ZnO | 0.25 | MoO3 | PBT1-C | 1:1 | 147 | IT-4F | 280 | CB | 25 | 10.9 | 0.0005 | 70.5 | 0.79 | 0.00084 | 19.7
DIO | ZnO | 0.25 | MoO3 | PBT1-C-2Cl | 1:1 | 147 | IT-4F | 281 | CB | 25 | 12.7 | 0.00054 | 76 | 0.85 | 0.00107 | 19.74
_ | PDINO | 0 | PEDOT:PSS | J71 | 1:1.2 | 148 | BDT-IC | 283 | CF | 25 | 10.9 | 0.00019 | 65.5 | 0.92 | 0.000113 | 17.3
DIO | PFN-Br | 0.5 | PEDOT:PSS | P1_PDTB-EF-T | 1:1 | 150 | IT-4F | 288 | CB | 25 | 11.5 | 0.000412 | 64 | 0.896 | 0.000151 | 20.05
DIO | ZnO | 0.5 | MoOx | P2_PDTB-EF-T | 1:1 | 150 | IT-4F | 289 | CB | 150 | 14.2 | 0.000395 | 76 | 0.9 | 0.000346 | 20.74
DIO | PFN-Br | 0.5 | PEDOT:PSS | P3_PDTB-EF-T | 1:1 | 150 | IT-4F | 290 | CB | 25 | 11.2 | 0.000235 | 61 | 0.904 | 6.32e-05 | 20.31
DIO | PDINO | 0.2 | PEDOT:PSS | PBDB-T-SF | 1:1 | 151 | NCBDT-4Cl | 291 | CF | 110 | 14.1 | 0.000185 | 74.3 | 0.851 | 0.000225 | 22.35
CN | PDINO | 0.5 | PEDOT:PSS | PBDB-TF | 1:1.2 | 152 | Y6 | 292 | CF | 110 | 15.7 | 0.00059 | 74.8 | 0.83 | 0.0002 | 25.3
_ | ZnO | 0 | MoOx | PBDB-T | 1:1 | 153 | ITC6-IC | 293 | CB | 125 | 11.61 | 0.000193 | 73 | 0.97 | 0.000263 | 16.41
DIO | PFN-Br | 0.5 | PEDOT:PSS | PBDB-TF | 1:1 | 155 | IT-4F | 295 | CB | 25 | 13.37 | 6.27e-05 | 74.5 | 0.86 | 0.000226 | 20.8
DIO | PFN-Br | 0.5 | PEDOT:PSS | PBDB-TF | 1:1 | 155 | ITIC | 296 | CB | 25 | 10.64 | 0.000232 | 66.07 | 1 | 0.000114 | 16.1
_ | PDINO | 0 | PEDOT:PSS | PBDB-T | 1:1 | 156 | ATT-6 | 297 | CF | 160 | 8.22 | 2.44e-05 | 59.37 | 0.96 | 5.37e-05 | 14.66
_ | PDINO | 0 | PEDOT:PSS | PBDB-T | 1:1 | 156 | ATT-7 | 298 | CF | 160 | 10.12 | 5.35e-05 | 66.67 | 0.97 | 7.25e-05 | 15.99
CN | ZnO | 0.8 | MoOx | PBDB-T | 1:1 | 157 | Y1 | 299 | CB | 25 | 13.42 | 0.000304 | 69.1 | 0.87 | 0.00156 | 22.44
CN | ZnO | 0.8 | MoOx | PBDB-T | 1:1 | 157 | Y2 | 300 | CB | 25 | 13.4 | 0.000208 | 69.4 | 0.82 | 0.00259 | 23.56
_ | PDINO | 0 | PEDOT:PSS | PBDB-T | 1:1 | 158 | BDTS-4Cl | 301 | CF | 25 | 3.73 | 7.8e-05 | 45.9 | 0.83 | 0.000274 | 9.8
_ | PDINO | 0 | PEDOT:PSS | PBDB-T | 1:1 | 158 | BDTC-4Cl | 302 | CF | 25 | 9.54 | 0.000106 | 59.5 | 0.864 | 0.000147 | 18.56
_ | ZnO | 0 | MoOx | PTBB-o | 1:1 | 159 | ITCPTC | 303 | CF | 100 | 2.14 | 0.000209 | 30.5 | 0.99 | 5.38e-05 | 7.35
_ | ZnO | 0 | MoOx | PTBB-m | 1:1 | 159 | ITCPTC | 304 | CF | 100 | 7.07 | 0.000215 | 48.4 | 0.97 | 0.000228 | 15.04
_ | ZnO | 0 | MoOx | PTBB-p | 1:1 | 159 | ITCPTC | 305 | CF | 100 | 7.26 | 0.000254 | 50.9 | 0.91 | 0.000115 | 15.7
DIO | ZnO | 0.25 | MoOx | PBDS-TZ | 1:1 | 160 | IT-4F | 306 | CB | 90 | 12.01 | 0.000271 | 73.1 | 0.804 | 0.000501 | 20.05
_ | Ca | 0 | PEDOT:PSS | J71 | 1:1 | 161 | BTA701 | 307 | CF | 120 | 0.07 | 2.53e-08 | 25 | 1.32 | 1.69e-07 | 0.21
_ | Ca | 0 | PEDOT:PSS | J71 | 1:1 | 161 | BTA3 | 308 | CF | 150 | 8.6 | 0.000823 | 69 | 1.2 | 0.000464 | 10.39
_ | Ca | 0 | PEDOT:PSS | J71 | 1:0.5 | 161 | BTA703 | 309 | CF | 120 | 1.21 | 1.06e-07 | 40 | 0.85 | 6.15e-07 | 3.56
_ | ZnO | 0 | MoOx | PTB7-Th | 1:1.5 | 162 | Py-1 | 310 | CF | 25 | 5.88 | 0.000106 | 65 | 0.74 | 0.00102 | 12.09
_ | ZnO | 0 | MoOx | PTB7-Th | 1:1 | 162 | Py-2 | 311 | CF | 25 | 3.47 | 1.9e-05 | 47 | 0.75 | 0.0009 | 9.67
_ | PDINO | 0 | PEDOT:PSS | PBB-T | 1:1.2 | 163 | IT-2F | 312 | CB | 150 | 13.3 | 0.000174 | 70 | 0.91 | 0.000193 | 20.9
PN | ZnO | 1 | MoOx | PBZ | 1:1 | 166 | IT-4F | 316 | Toluene | 25 | 6.4 | 1.2e-05 | 63.2 | 0.6 | 0.00012 | 17
PN | ZnO | 1 | MoOx | PBZ-Cl | 1:1 | 166 | IT-4F | 317 | Toluene | 25 | 9.7 | 0.000116 | 68.3 | 0.8 | 0.000191 | 17.7
PN | ZnO | 1 | MoOx | PBZ-ClSi | 1:1 | 166 | IT-4F | 318 | Toluene | 25 | 12.8 | 0.000211 | 71.5 | 0.93 | 0.000257 | 19.2
_ | ZnO | 0 | MoOx | PT1 | 1:1.5 | 167 | ITIC | 319 | CB | 25 | 2.13 | 3.48e-06 | 39 | 0.95 | 2.18e-06 | 5.77
_ | ZnO | 0 | MoOx | PT2 | 1:1.5 | 167 | ITIC | 320 | CB | 25 | 9 | 3.43e-06 | 64 | 0.84 | 1.17e-05 | 16.33
_ | ZnO | 0 | MoOx | PT3 | 1:1.5 | 167 | ITIC | 321 | CB | 25 | 9.21 | 4.35e-06 | 68 | 0.88 | 2.83e-05 | 15.52
CN | PFN | 0.5 | MoOx | PBDB-T | 1:1.2 | 168 | DF-TCIC | 322 | CF | 140 | 8.23 | 7.12e-06 | 58 | 0.86 | 8.91e-05 | 16.39
CN | PFN | 0.5 | MoOx | PBDB-T | 1:1.2 | 168 | HF-TCIC | 323 | CF | 120 | 9.86 | 1.53e-05 | 65 | 0.76 | 8.33e-05 | 20.04
_ | ZnO | 0 | MoOx | BO2FC8 | 1:1.5 | 169 | m-ITIC-OR-4Cl | 324 | CB | 150 | 11 | 0.0025 | 63.3 | 0.83 | 0.003 | 20.2
_ | ZnO | 0 | MoOx | BO2FEH | 1:1.5 | 169 | m-ITIC-OR-4Cl | 325 | CB | 150 | 6.4 | 0.0018 | 48.5 | 0.88 | 0.0027 | 14.4
_ | ZnO | 0 | MoOx | PTB-EDOT | 1:1.5 | 170 | ITIC-Th | 326 | MeTHF | 100 | 8.59 | 0.000243 | 66.5 | 0.84 | 0.000125 | 15.37
_ | ZnO | 0 | MoOx | PTB-EDOTS | 1:1.5 | 170 | ITIC-Th | 327 | MeTHF | 100 | 10.18 | 0.000356 | 71.2 | 0.88 | 0.000235 | 16.25
DIO | ZnO | 0.5 | MoOx | POPB | 1:1.5 | 171 | IT-4F | 328 | CB | 25 | 6.2 | 0.000186 | 51.2 | 0.72 | 0.000315 | 16.8
DIO | ZnO | 0.5 | MoOx | PFOPB | 1:1.5 | 171 | IT-4F | 329 | CB | 25 | 11.7 | 0.000346 | 64.5 | 0.89 | 0.000443 | 20.4
_ | ZnO | 0 | MoOx | P3HT | 1:1.2 | 172 | BIBT-NI | 330 | o-DCB | 110 | 2.1 | 3.34e-06 | 44.2 | 0.77 | 0.000419 | 6.14
_ | PFN-Br | 0 | PEDOT:PSS | PBDT-F-2TC | 1:1 | 173 | IT-4F | 331 | CB | 110 | 10.75 | 0.000596 | 62.51 | 0.91 | 0.000393 | 18.9
_ | PFN-Br | 0 | PEDOT:PSS | PBDT-SF-2TC | 1:1 | 173 | IT-4F | 332 | CB | 110 | 11.07 | 0.000527 | 57.45 | 0.93 | 0.000406 | 20.73
DIO | ZnO | 0.5 | MoOx | PBDS-T | 1.2:1 | 175 | ITIC | 335 | CB | 25 | 10.72 | 0.00036 | 60 | 0.98 | 0.00013 | 18.23
DIO | ZnO | 0.5 | MoOx | PBDS-T | 1:1 | 175 | ITIC-F | 336 | CB | 25 | 11.19 | 0.00075 | 66.7 | 0.9 | 0.00086 | 18.64
DIO | ZnO | 0.5 | MoOx | PBDS-T | 1:1 | 175 | ITIC-Th1 | 337 | CB | 25 | 12.04 | 0.0098 | 70 | 0.88 | 0.0089 | 19.55
_ | ZrAcAc | 0 | PEDOT:PSS | J71 | 1:1 | 176 | ITDM | 338 | CF | 100 | 12.05 | 0.000413 | 70.9 | 1.015 | 0.000807 | 16.74
_ | ZrAcAc | 0 | PEDOT:PSS | J71 | 1:1 | 176 | ITCF | 339 | CF | 100 | 13.25 | 0.000532 | 78.8 | 0.91 | 0.000838 | 18.48
_ | ZrAcAc | 0 | PEDOT:PSS | J71 | 1:1 | 176 | IT-4F | 340 | CF | 100 | 11.66 | 0.000489 | 74.2 | 0.803 | 0.000881 | 19.58
_ | PDINO | 0 | PEDOT:PSS | 2TC-TT-BDTFT | 1:1 | 178 | m-ITIC | 344 | o-DCB | 120 | 9.65 | 0.00038 | 59.31 | 1.06 | 0.00054 | 15.25
_ | PDINO | 0 | PEDOT:PSS | 2T-TTC-BDTFT | 1:1 | 178 | m-ITIC | 345 | o-DCB | 120 | 11.15 | 0.00052 | 69.37 | 0.97 | 0.00077 | 16.57
_ | PFN | 0 | MoOx | PTB7-Th | 1:2 | 179 | ACS8 | 346 | Toluene | 25 | 9.9 | 0.00013 | 58.8 | 0.75 | 0.000147 | 22.5
_ | Ca | 0 | PEDOT:PSS | PBDB-T | 1:1 | 181 | IDNO-IDT | 349 | CB | 140 | 1.1 | 2.35e-07 | 34.47 | 1.03 | 0.000318 | 2.65
_ | Ca | 0 | PEDOT:PSS | PBDB-T | 1:1.5 | 181 | IM1-IDT | 350 | CB | 140 | 1.62 | 8.37e-07 | 47.41 | 0.55 | 6.55e-05 | 5.07
_ | Ca | 0 | PEDOT:PSS | PBDB-T | 1.5:1 | 181 | ITAN-IDT | 351 | CB | 140 | 2 | 1e-06 | 39.19 | 1.18 | 7.33e-05 | 3.71
DIO | PFN-Br | 0.5 | PEDOT:PSS | PBDT-3TCO | 1:1 | 182 | IT-4F | 352 | CB | 25 | 11.52 | 0.000116 | 62.7 | 0.88 | 0.000189 | 20.96
DIO | PFN-Br | 0.5 | PEDOT:PSS | PBDT-3T | 1:1.5 | 182 | IT-4F | 353 | CB | 25 | 1 | 2.63e-06 | 30.43 | 0.85 | 9.5e-07 | 3.89
_ | PFN-Br | 0 | PEDOT:PSS | PTB7-Th | 1:1.2 | 183 | NFDTS | 354 | CF | 25 | 6.15 | 3.94e-06 | 48.9 | 0.67 | 7.21e-05 | 18.77
_ | PFN-Br | 0 | PEDOT:PSS | PTB7-Th | 1:1 | 183 | NFDTSB | 355 | CF | 25 | 9.6 | 9.3e-05 | 63.6 | 0.75 | 0.000158 | 20.14
_ | ZnO | 0 | PEDOT:PSS | PBTIBDTT | 1:1 | 184 | ITIC-F | 356 | CB | 25 | 11.19 | 0.000208 | 74.1 | 0.921 | 0.0001734 | 16.4
_ | ZnO | 0 | MoOx | PBDB-T | 1:1 | 185 | DTNIF | 357 | CB | 25 | 8.73 | 1.79e-05 | 72.77 | 0.9 | 1.87e-05 | 13.26
_ | ZnO | 0 | MoOx | PBDB-T | 1:1 | 185 | DTNSF | 358 | CB | 25 | 7.15 | 6.7e-06 | 54.62 | 0.92 | 1.35e-05 | 14.49
CN | PDIN | 0.5 | PEDOT:PSS | PBTIBDTT | 1:1.5 | 186 | Si4TIC-F | 359 | CB | 25 | 10.2 | 0.000123 | 69.4 | 0.78 | 0.0002 | 18.84
DIO | ZnO | 0.5 | MoOx | PDCBT-2F | 1:1 | 187 | IT-4F | 360 | CF | 25 | 11.6 | 0.00012 | 69 | 0.92 | 0.0001 | 17.8
_ | ZnO | 0 | MoOx | PTB7-Th | 1.5:1 | 188 | IDT-FBTR | 361 | o-DCB | 25 | 7.01 | 6.8e-05 | 52.97 | 1.02 | 0.00031 | 12.95
_ | ZrAcAc | 0 | PEDOT:PSS | PBT1-C-MW | 1:1 | 190 | ITCPTC | 364 | CF | 100 | 12.8 | 0.0023 | 79 | 0.94 | 0.0014 | 17.2
_ | Ca | 0 | PEDOT:PSS | P3HT | 1:0.3 | 192 | BT3 | 368 | CF | 120 | 2.55 | 1.25e-06 | 61 | 0.72 | 4.79e-07 | 5.81
_ | Ca | 0 | PEDOT:PSS | P3HT | 1:0.5 | 192 | BTA3 | 369 | CF | 130 | 5.64 | 0.000175 | 65 | 0.9 | 1.6e-06 | 9.64
CN | Ca | 1 | PEDOT:PSS | P3HT | 1:0.6 | 193 | Qx1 | 370 | o-DCB | 100 | 4.03 | 7.5e-07 | 67 | 1 | 5.2e-07 | 6.02
CN | Ca | 0.5 | PEDOT:PSS | P3HT | 0.8:1 | 193 | Qx1b | 371 | o-DCB | 100 | 4.81 | 1.1e-05 | 69 | 0.95 | 3.3e-05 | 7.34
_ | Ca | 0 | PEDOT:PSS | P3HT | 1:1 | 195 | BTA23 | 374 | CF | 120 | 1.86 | 1.02e-06 | 52 | 0.9 | 1.17e-07 | 3.98
_ | Ca | 0 | PEDOT:PSS | P3HT | 1:1 | 195 | BTA27 | 375 | CF | 100 | 0.62 | 2.16e-07 | 36 | 0.6 | 0.0003 | 2.89
_ | Ca | 0 | PEDOT:PSS | PBDTTz-BP | 1:1 | 196 | ITIC | 376 | CB | 25 | 8.03 | 3.8e-05 | 56 | 0.81 | 0.000132 | 17.7
_ | Ca | 0 | PEDOT:PSS | PBDTTz-N | 1:1 | 196 | ITIC | 377 | CB | 25 | 6.61 | 0.000341 | 49 | 0.75 | 1.25e-05 | 18
DIO | PDINO | 0.3 | PEDOT:PSS | PBDB-T | 1:1.2 | 197 | F-F | 379 | CB | 25 | 10.85 | 0.000103 | 71 | 0.88 | 0.000339 | 17.36
DIO | PDINO | 0.1 | PEDOT:PSS | PBDB-T | 1:1 | 197 | F-Cl | 380 | CB | 25 | 11.47 | 0.000115 | 75 | 0.87 | 0.000363 | 17.61
DIO | PDINO | 0.3 | PEDOT:PSS | PBDB-T | 1:1 | 197 | F-Br | 381 | CB | 25 | 12.05 | 0.000148 | 76 | 0.87 | 0.000371 | 18.22
CN | ZnO | 1.2 | MoOx | PBDB-T | 1:1.2 | 198 | DF-PCNC | 382 | CF | 100 | 11.63 | 0.000197 | 72.62 | 0.86 | 0.000651 | 18.16
CN | ZnO | 0.5 | MoOx | PBDB-T | 1:1.2 | 198 | DF-PCIC | 383 | CF | 130 | 10.14 | 2.6e-05 | 72.07 | 0.91 | 0.000128 | 15.66
DIO | ZnO/PFN | 0.1 | MoOx | PTB7-Th | 1:1.2 | 199 | ITCT | 384 | CF | 80 | 10.42 | 0.000391 | 72 | 0.95 | 0.000437 | 15.13
_ | PDIN | 0 | PEDOT:PSS | PTB7-Th | 1:1.3 | 199 | ITIC | 385 | CF | 25 | 6.8 | 0.00011 | 59 | 0.81 | 4.3e-05 | 14.21
_ | ZnO | 0 | MoOx | PTB7-Th | 1:1 | 199 | IDIC | 386 | CF | 25 | 5.24 | 0.00017 | 56 | 0.81 | 2.1e-05 | 10.9
DIO | ZnO | 0.75 | MoO3 | PTB7-Th | 1:1.2 | 199 | SFBRCN | 388 | CB | 25 | 10.12 | 0.00022 | 65 | 0.9 | 0.00015 | 17.25
_ | PDINO | 0 | PEDOT:PSS | PTQ10 | 1:1 | 200 | IDIC | 389 | CF | 140 | 12.7 | 0.000672 | 73.6 | 0.969 | 0.000504 | 17.81
_ | ZnO/PFN-Br | 0 | MoOx | PBDB-T | 1:1 | 201 | IDTIC | 390 | CB | 25 | 5.67 | 5.51e-05 | 56.3 | 0.84 | 0.000256 | 12.7
_ | ZnO/PFN-Br | 0 | MoOx | PBDB-T | 1:1 | 201 | IDTTIC | 391 | CB | 25 | 11.2 | 0.000115 | 70.4 | 0.919 | 0.000338 | 17.3
DIO | ZnO | 0.25 | MoOx | PBT1-C | 1:1 | 204 | TPT-2F | 394 | CF | 100 | 8.33 | 7.1e-05 | 68.6 | 0.874 | 0.000351 | 13.89
_ | C60-bissalt | 0 | PEDOT:PSS | PBDB-T | 1:1 | 205 | 4TIC-4F | 395 | CB | 130 | 7.99 | 0.000223 | 57 | 0.652 | 6.38e-05 | 21.5
_ | C60-bissalt | 0 | PEDOT:PSS | PBDB-T | 1:1 | 205 | 6TIC-4F | 396 | CB | 25 | 11.14 | 0.000452 | 67 | 0.723 | 7.94e-05 | 23
DIO | ZnO | 0.3 | MoOx | PBDB-T | 1:1 | 206 | ITBTR-C2 | 397 | CB | 25 | 6.96 | 8.62e-05 | 58.42 | 0.89 | 3.21e-06 | 13.38
DIO | ZnO | 0.3 | MoOx | PBDB-T | 1:1 | 206 | ITBTR-C4 | 398 | CB | 25 | 7.33 | 2.36e-05 | 54.15 | 0.9 | 1.92e-05 | 14.75
DIO | ZnO | 0.3 | MoOx | PBDB-T | 1:1 | 206 | ITBTR-C6 | 399 | CB | 25 | 8.18 | 6.55e-05 | 57.83 | 0.89 | 5.97e-05 | 15.72
DIO | ZnO | 0.3 | MoOx | PBDB-T | 1:1 | 206 | ITBTR-C8 | 400 | CB | 25 | 7.85 | 3.43e-05 | 58.47 | 0.9 | 2.75e-05 | 14.74
DIO | ZnO | 0.3 | MoOx | PBDB-T2Cl | 1:1 | 207 | IDIC-4H | 401 | CB | 25 | 4.57 | 3.8e-05 | 45.3 | 0.98 | 7.7e-05 | 10.32
DIO | ZnO | 0.3 | MoOx | PBDB-T2Cl | 1:1 | 207 | IDIC-4F | 402 | CB | 25 | 7.1 | 6e-05 | 61.91 | 0.88 | 0.00011 | 13
DIO | ZnO | 0.3 | MoOx | PBDB-T2Cl | 1:1 | 207 | IDIC-4Cl | 403 | CB | 25 | 9.24 | 0.00027 | 68.69 | 0.83 | 0.00039 | 16.21
_ | PFN-Br | 0 | PEDOT:PSS | PBDB-T | 1:1 | 208 | IT-M | 404 | CB | 100 | 11.74 | 0.000379 | 72 | 0.95 | 0.000269 | 17.13
_ | PFN-Br | 0 | PEDOT:PSS | PBDB-T-BO | 1:1 | 208 | IT-M | 405 | THF | 100 | 10.78 | 0.00017 | 71 | 0.97 | 0.00017 | 15.77
_ | PFN-Br | 0 | PEDOT:PSS | PBDB-BzT | 1:1 | 208 | IT-M | 406 | THF | 100 | 12.1 | 0.000122 | 70 | 0.96 | 0.000168 | 17.97
_ | ZnO | 0 | MoOx | PBDB-T | 1:1.2 | 210 | IDT-O-IC | 411 | o-DCB | 25 | 4.74 | 3.63e-05 | 55 | 0.83 | 2.28e-05 | 10.32
_ | ZnO | 0 | MoOx | PBDB-T | 1:1.8 | 210 | spiro-IDT-O-IC | 412 | o-DCB | 25 | 6.23 | 5.24e-05 | 63 | 0.84 | 3.66e-05 | 11.76
_ | ZrAcAc | 0 | PEDOT:PSS | PBT1-EH | 1:1 | 214 | IDTCN | 424 | CF | 100 | 8.69 | 0.0023 | 70.2 | 0.93 | 0.0012 | 13.08
_ | ZnO | 0 | MoOx | PBDB-T | 1:1 | 215 | IDT-T | 425 | CB | 25 | 6.36 | 8.19e-06 | 59.62 | 0.952 | 0.000166 | 11.21
_ | ZnO | 0 | MoOx | PBDB-T | 1:1 | 215 | IDT-3MT | 426 | CB | 25 | 8.4 | 1.02e-05 | 61.32 | 0.95 | 2.07e-05 | 14.43
_ | ZnO/PFN-Br | 0 | MoOx | PBDB-T | 1:1 | 216 | SiIDT-IC | 427 | CB | 110 | 8.16 | 0.000102 | 65.56 | 0.92 | 0.000342 | 13.53
_ | ZnO/PFN-Br | 0 | MoOx | PBDB-T | 1:2 | 217 | IDTBOR | 429 | CB | 130 | 7.74 | 3.08e-05 | 54.67 | 0.89 | 0.000231 | 15.98
_ | ZnO/PFN-Br | 0 | MoOx | PBDB-T | 1:2 | 217 | IDTBSR | 430 | CB | 130 | 6.95 | 1.53e-06 | 52.38 | 0.95 | 0.00022 | 13.95
DIO | ZnO | 0.15 | MoOx | PBDB-T | 1:1.5 | 218 | TTIC | 431 | DCB | 125 | 10.61 | 0.000107 | 62 | 0.77 | 9.24e-05 | 22.26
DIO | ZnO | 0.15 | MoOx | PBDB-T | 1:1.5 | 218 | TTIC-M | 432 | DCB | 175 | 11.48 | 0.000133 | 70 | 0.8 | 0.000125 | 20.51
_ | ZnO | 0 | MoOx | PBDB-T | 1:1 | 220 | IDTT2F | 435 | DCB | 25 | 8.85 | 3.1e-06 | 59 | 0.81 | 1.03e-05 | 18.51
_ | ZnO | 0 | MoOx | PBDB-T | 1:1 | 220 | IDTOT2F | 436 | DCB | 25 | 12.79 | 4e-05 | 72 | 0.85 | 4.8e-05 | 20.87
_ | N719:PrC60MAI | 0 | PEDOT:PSS | PBDB-T | 1:1 | 222 | ITIC | 438 | CB | 25 | 9.94 | 0.00038 | 65.5 | 0.897 | 5.1e-05 | 16.92
_ | N719:PrC60MAI | 0 | PEDOT:PSS | PBDB-T | 1:1 | 222 | ITCT | 439 | CB | 25 | 10.99 | 0.00051 | 72.3 | 0.85 | 6.1e-05 | 17.88
DIO | PDINO | 0.3 | PEDOT:PSS | PBDB-T | 1:1.2 | 224 | IDTO-T-4F | 442 | CB | 25 | 12.62 | 6.41e-05 | 72.7 | 0.864 | 0.000262 | 20.12
DIO | PDINO | 0.3 | PEDOT:PSS | PBDB-T | 1:1.1 | 224 | IDTO-Se-4F | 443 | CB | 25 | 10.67 | 4.45e-05 | 69.2 | 0.831 | 0.000182 | 18.55
DIO | PDINO | 0.3 | PEDOT:PSS | PBDB-T | 1:1.1 | 224 | IDTO-TT-4F | 444 | CF | 25 | 10.21 | 2.18e-05 | 69.4 | 0.856 | 0.000107 | 17.21
_ | PDINO | 0 | PEDOT:PSS | PBDB-T | 1:1 | 225 | IDT2Se | 445 | CB | 80 | 9.11 | 4.8e-05 | 59.8 | 0.88 | 0.000152 | 17.31
_ | PDINO | 0 | PEDOT:PSS | PBDB-T | 1:1 | 225 | IDT2Se-4F | 446 | CB | 80 | 11.03 | 0.000164 | 65.4 | 0.79 | 0.000208 | 21.35
DIO | ZnO | 0.3 | MoOx | PBDT-Se-TAZ | 1:1 | 226 | ITIC | 447 | CF | 25 | 10.07 | 0.00087 | 66.7 | 0.81 | 0.00133 | 18.63
DIO | ZnO | 0.3 | MoOx | PBDTS-Se-TAZ | 1:1 | 226 | ITIC | 448 | CF | 25 | 12.31 | 0.00203 | 75.1 | 0.84 | 0.00247 | 19.51
_ | ZnO | 0 | MoOx | PBZ1 | 1:1 | 228 | ITIC | 451 | Toluene | 160 | 5.8 | 0.000298 | 49.8 | 0.74 | 0.000436 | 15.7
_ | ZnO | 0 | MoOx | PBZ-m-CF3 | 1:1 | 228 | ITIC | 452 | Toluene | 160 | 10.4 | 0.000396 | 60.2 | 0.94 | 0.000508 | 18.4
CN | ZnO | 1 | MoOx | PBDB-TF | 1:1.2 | 229 | HF-PCIC | 453 | CB | 110 | 10.97 | 0.000135 | 72.42 | 0.92 | 0.000168 | 16.01
CN | ZnO | 1 | MoOx | PBDB-TF | 1:1.2 | 229 | HFO-PCIC | 454 | CB | 110 | 8.36 | 2.5e-05 | 70.99 | 0.93 | 8.6e-05 | 12.62
CN | ZnO | 1 | MoOx | PBDB-TF | 1:1.2 | 229 | OF-PCIC | 455 | CB | 110 | 9.09 | 3.2e-05 | 73.37 | 0.91 | 0.000129 | 13.76
CN | PNDIT-F3N-Br | 2 | PEDOT:PSS | PBDB-T | 1:1 | 230 | IF-TN | 457 | CB | 80 | 2.89 | 1.02e-05 | 40.95 | 1.006 | 0.000454 | 7.02
CN | PNDIT-F3N-Br | 2 | PEDOT:PSS | PBDB-T | 1:1 | 230 | IDT-TN | 458 | CB | 80 | 5.77 | 6.79e-05 | 45.17 | 0.967 | 0.000855 | 13.22
DIO | PDINO | 0.8 | PEDOT:PSS | PBDB-T | 1:1 | 231 | IT-M | 459 | CB | 120 | 10.31 | 0.000482 | 66.77 | 0.93 | 1.08e-05 | 16.69
_ | PFN-Br | 0 | PEDOT:PSS | PBDTS-TzBI | 1:1 | 233 | ITIC | 461 | CB | 130 | 9.04 | 0.000309 | 56.2 | 0.94 | 6.45e-05 | 16.8
_ | PFN-Br | 0 | PEDOT:PSS | PBDTS-TzBI | 1:1 | 233 | ITIC-Th | 462 | CB | 130 | 9.67 | 0.000518 | 60.44 | 0.91 | 0.000127 | 17.34
_ | PDIN | 0 | PEDOT:PSS | PBDB-T | 1:0.6 | 234 | NFBDT-Me | 463 | CF | 25 | 11 | 0.000168 | 70 | 0.909 | 0.000207 | 17.3
_ | PDIN | 0 | PEDOT:PSS | PBDB-T | 1:1 | 234 | NFBDT-F | 464 | CF | 25 | 10.62 | 0.000133 | 69.5 | 0.793 | 0.000249 | 19.28
_ | PDIN | 0 | PEDOT:PSS | PBDB-T | 1:0.8 | 234 | NFBDT | 465 | CF | 25 | 10.42 | 0.000138 | 67.2 | 0.872 | 0.000368 | 17.85
_ | PFN-Br | 0 | PEDOT:PSS | PBDB-T | 1.5:2 | 235 | IT-DM | 466 | CB | 160 | 10.41 | 4.01e-05 | 68.7 | 0.95 | 0.000231 | 15.95
_ | ZnO | 0 | MoOx | PTB7-Th | 1:2 | 237 | ITIC | 469 | CB | 25 | 7.8 | 0.000243 | 66 | 0.825 | 0.0207 | 14.4
_ | ZnO | 0 | MoOx | PTB7-Th | 1:2 | 237 | IDTT-T | 470 | CB | 25 | 9.1 | 0.00398 | 57 | 1.015 | 0.00519 | 15.7
_ | ZnO | 0 | MoOx | PBDB-T | 1:1 | 239 | IDT-IC | 473 | DCB | 25 | 4.69 | 7.33e-05 | 49 | 0.83 | 4.02e-05 | 10.54
DIO | PDINO | 0.5 | PEDOT:PSS | PBDB-T | 1:0.8 | 240 | O-NTIC | 474 | CB | 25 | 9.1 | 8.27e-05 | 69.9 | 0.978 | 0.000154 | 13.31
DIO | PDINO | 0.8 | PEDOT:PSS | PBDB-T | 1:0.8 | 240 | O-NTNC | 475 | CB | 25 | 11.04 | 0.000169 | 73.4 | 0.942 | 0.000255 | 15.98
_ | ZnO | 0 | MoOx | PBDB-T | 1.5:1 | 241 | BTTFIC | 476 | o-DCB | 130 | 9 | 0.000122 | 54.3 | 0.935 | 0.000116 | 17.74
_ | ZnO | 0 | MoOx | PTB7-Th | 1:2 | 241 | BTTFIC | 477 | o-DCB | 130 | 8.47 | 0.000101 | 55 | 0.871 | 6.7e-05 | 17.67
DIO | ZnO | 0.75 | MoOx | PM6 | 1:1 | 242 | IT-4F | 478 | CB | 100 | 13.5 | 0.000715 | 72.5 | 0.84 | 0.000976 | 22.2
DPE | FPI | 3 | PEDOT:PSS | PBDB-T | 1:0.9 | 243 | NFTI | 479 | o-DCB | 25 | 8.34 | 1.11e-05 | 57 | 0.898 | 0.000379 | 16.22
DIO | ZnO/PFN-Br | 0.25 | MoOx | FTAZ | 1:1.5 | 244 | F5IC | 480 | CF | 25 | 5.6 | 3.4e-05 | 53.7 | 0.704 | 0.0003 | 14.88
DIO | ZnO/PFN-Br | 0.25 | MoOx | FTAZ | 1:1.5 | 244 | F7IC | 481 | CF | 25 | 8.2 | 8.3e-05 | 59.7 | 0.742 | 0.00027 | 18.43
DIO | ZnO/PFN-Br | 0.25 | MoOx | FTAZ | 1:1.5 | 244 | F9IC | 482 | CF | 25 | 11.7 | 0.00015 | 66.4 | 0.873 | 0.00021 | 20.2
_ | PFN-Br | 0 | PEDOT:PSS | PBDTTz-SBP | 1:1 | 245 | ITIC | 483 | CB | 25 | 12.09 | 3.9e-05 | 71.43 | 0.914 | 0.000142 | 18.52
DIO | PDINO | 0.5 | PEDOT:PSS | PJ1 | 1:1.5 | 246 | m-ITIC | 485 | CF | 130 | 6.41 | 2e-05 | 56 | 1.031 | 5.5e-05 | 11.1
DIO | PDINO | 0.5 | PEDOT:PSS | PJ1 | 1:1.5 | 246 | IDIC | 486 | CF | 130 | 6.18 | 2.5e-05 | 53.6 | 0.958 | 6.9e-05 | 12
DIO | PDINO | 0.5 | PEDOT:PSS | PJ2 | 1:1.5 | 246 | m-ITIC | 487 | CF | 130 | 10.34 | 8.7e-05 | 62.3 | 0.988 | 0.00015 | 16.8
DIO | PDINO | 0.5 | PEDOT:PSS | PJ2 | 1:1.5 | 246 | IDIC | 488 | CF | 130 | 12.01 | 0.000159 | 75.3 | 0.939 | 0.0002 | 17
DIO | PDINO | 0.5 | PEDOT:PSS | PJ3 | 1:1.5 | 246 | m-ITIC | 489 | CF | 130 | 7.76 | 4.9e-05 | 63.5 | 0.96 | 8.1e-05 | 12.7
DIO | PDINO | 0.5 | PEDOT:PSS | PJ3 | 1:1.5 | 246 | IDIC | 490 | CF | 130 | 8.11 | 6.4e-05 | 69.8 | 0.908 | 0.0001 | 12.8
_ | ZnO | 0 | MoOx | PBFTT | 1:1.5 | 250 | ITIC | 497 | CB | 25 | 9.1 | 0.000155 | 60.5 | 0.94 | 0.000462 | 16
DIO | ZnO | 0.5 | MoOx | PBDB-O | 1:1 | 251 | ITIC | 498 | CB | 160 | 4.35 | 6.55e-05 | 43.3 | 0.846 | 3.29e-05 | 11.8
DIO | ZnO | 0.5 | MoOx | PBDB-T | 1:1 | 251 | ITIC | 499 | CB | 160 | 11.21 | 0.000293 | 74.2 | 0.899 | 0.000232 | 16.8
DIO | PDIN | 0.75 | PEDOT:PSS | PBDB-T | 1:1 | 252 | BDTIT-M | 500 | CB | 100 | 11.31 | 0.0003 | 71.3 | 0.903 | 0.000884 | 17.56
DIO | PDIN | 0.75 | PEDOT:PSS | PBDB-T | 1:1 | 252 | BDTThIT-M | 501 | CB | 100 | 12.12 | 0.000393 | 71.4 | 0.942 | 0.000997 | 18.03
_ | ZnO | 0 | MoOx | PBZ | 1:1.25 | 252 | ITIC | 508 | CB | 25 | 8 | 0.000164 | 59 | 0.79 | 0.00044 | 17.2
_ | ZnO | 0 | MoOx | PFBZ | 1:1.25 | 252 | ITIC | 509 | CB | 25 | 10.4 | 0.000448 | 62 | 0.89 | 0.00075 | 18.8
_ | PDINO | 0 | PEDOT:PSS | J51 | 1:2 | 252 | ITIC | 510 | CF | 25 | 7.03 | 8.6e-05 | 61 | 0.84 | 0.000205 | 14.08
_ | PDINO | 0 | PEDOT:PSS | J61 | 1:1 | 252 | ITIC | 512 | CF | 25 | 9.15 | 0.000145 | 66.55 | 0.91 | 0.000159 | 14.95
DIO | PFN-Br | 0.5 | PEDOT:PSS | PTB7 | 1:1.5 | 253 | IEICO-4F | 502 | CB | 25 | 2.3 | 0.000453 | 28.92 | 0.54 | 0.000314 | 14.73
CN | PFN-Br | 1.5 | PEDOT:PSS | PTB7-Th | 1:1.5 | 253 | IEICO-4F | 503 | CB | 25 | 11.6 | 0.000422 | 69.41 | 0.72 | 0.000657 | 23.21
DIO | LiF | 0.5 | PEDOT:PSS | PBO | 1:2 | 254 | ITIC | 504 | DCB | 25 | 7.1 | 4.2e-05 | 54 | 0.92 | 1.3e-05 | 14.3
_ | PDINO | 0 | PEDOT:PSS | PBDB-T | 1:1 | 255 | TTIC-M | 505 | CB | 25 | 9.85 | 8.6e-05 | 63 | 0.83 | 8.7e-05 | 19.07
_ | PDINO | 0 | PEDOT:PSS | PBDB-T | 1:1 | 255 | TTIC | 506 | CB | 25 | 10.73 | 0.000161 | 66 | 0.8 | 0.000163 | 20.58
_ | PDINO | 0 | PEDOT:PSS | PBDB-T | 1:1 | 255 | TTIC-F | 507 | CB | 25 | 9.38 | 0.000138 | 63 | 0.71 | 0.000129 | 21.26
_ | ZnO | 0 | MoOx | FTAZ | 1:1.5 | 257 | ITIC | 514 | CF | 25 | 8.77 | 5.9e-06 | 58 | 0.911 | 9.3e-05 | 16.71
_ | ZnO | 0 | MoOx | HTAZ | 1:1.5 | 257 | ITIC | 515 | CF | 25 | 4.5 | 1.5e-06 | 40.8 | 0.851 | 1.9e-05 | 13.03
DIO | PFN-Br | 1 | PEDOT:PSS | PBDB-T | 1:1 | 259 | IT-M | 521 | CB | 25 | 11.5 | 0.000122 | 70 | 0.961 | 0.000209 | 16.69
_ | PDINO | 0 | PEDOT:PSS | TBF-BDD | 1:1 | 261 | ITIC | 524 | CF | 110 | 7.13 | 0.000118 | 56 | 0.85 | 0.000134 | 14.94
_ | PDINO | 0 | PEDOT:PSS | TBF-BT | 1:1 | 261 | ITIC | 525 | CF | 110 | 7.03 | 7e-05 | 63 | 0.81 | 8.2e-05 | 13.89
_ | ZnO | 0 | MoOx | PBT | 1:3 | 262 | CzC6C8 | 526 | CB | 130 | 3.3 | 2.88e-06 | 41 | 0.99 | 1.23e-06 | 8.24
_ | ZnO | 0 | MoOx | PBT | 1:3 | 262 | CZC8 | 527 | CB | 130 | 4.64 | 3.27e-06 | 50 | 1.03 | 2.02e-06 | 9
_ | ZnO | 0 | MoOx | PTB7-Th | 1:3 | 262 | CZC8 | 528 | CB | 100 | 4.91 | 4.89e-05 | 45 | 0.98 | 4.73e-05 | 11.24
_ | ZnO | 0 | MoOx | PTFBDT | 1:3 | 262 | CZC8 | 529 | CB | 150 | 4.67 | 1.6e-06 | 51 | 1.16 | 1.88e-06 | 7.99
_ | PDINO | 0 | PEDOT:PSS | PBDB-T | 1:1 | 263 | IDTC | 530 | CF | 160 | 9.35 | 0.000148 | 61.61 | 0.917 | 7.54e-05 | 16.56
_ | PDINO | 0 | PEDOT:PSS | PBDB-T | 1:1 | 263 | IDTO | 531 | CF | 160 | 10.02 | 0.000178 | 65.41 | 0.943 | 0.00011 | 16.25
CN | Ca | 0.8 | PEDOT:PSS | P3HT | 1:0.6 | 265 | BTA1 | 535 | CF | 100 | 5.24 | 3.2e-05 | 70 | 1.02 | 1.8e-06 | 7.34
DIO | Ca | 0.8 | PEDOT:PSS | P3HT | 0.6:1 | 265 | BTA2 | 536 | CF | 100 | 4.5 | 0.00034 | 60 | 1.22 | 0.00049 | 6.15
_ | Ca | 0 | PEDOT:PSS | P3HT | 1.5:1 | 266 | BT2 | 537 | CF | 150 | 4.93 | 4.6e-05 | 67 | 0.97 | 0.00012 | 7.59
_ | Ca | 0 | PEDOT:PSS | P3HT | 1:1 | 266 | BT2b | 538 | CF | 150 | 6.08 | 8.4e-05 | 66 | 0.92 | 6.1e-05 | 10.02
DIO | ZnO | 0.75 | MoOx | PBDB-T | 1:1 | 267 | CDTCN | 539 | CB | 80 | 6.23 | 0.000187 | 57.58 | 0.96 | 6.98e-05 | 11.26
CN | ZnO | 1 | MoOx | PTB7-Th | 1:1.5 | 268 | IHIC | 540 | DCB | 25 | 9.77 | 0.0012 | 68.1 | 0.754 | 0.00068 | 19.01
CN | Ca | 6 | PEDOT:PSS | PBDTTT-C-T | 1.5:1 | 270 | IDT-2BM | 542 | o-DCB | 25 | 4.26 | 1e-05 | 55.1 | 0.766 | 0.00025 | 10.1
DIO | Ca | 3 | PEDOT:PSS | PBDTTT-C-T | 1.5:1 | 270 | IDTT-2BM | 543 | o-DCB | 25 | 4.81 | 1.3e-05 | 57.2 | 0.851 | 0.00041 | 9.87
_ | PDINO | 0 | PEDOT:PSS | PffQx-T | 1:1.5 | 271 | ITIC | 544 | CF | 170 | 8.47 | 0.000173 | 59.6 | 0.87 | 0.000231 | 16.33
DIO | PDINO | 0.1 | PEDOT:PSS | PffQx-PS | 1:1 | 271 | ITIC | 545 | CF | 90 | 9.12 | 2.41e-05 | 62.9 | 0.97 | 4.55e-05 | 14.96
_ | ZnO | 0 | MoOx | PBDB-T | 1:1 | 273 | ITIC | 551 | CB | 160 | 8.6 | 5.1e-05 | 71.1 | 0.831 | 0.00015 | 14.5
DIO | ZnO | 0.5 | MoOx | PBDB-T | 1:1 | 274 | ITIC | 554 | CB | 25 | 10.53 | 0.000445 | 64.15 | 0.87 | 0.000387 | 19.11
_ | PDINO | 0 | PEDOT:PSS | J101 | 1:1 | 276 | ZITI | 563 | CF | 120 | 14.43 | 0.000127 | 72.48 | 0.937 | 0.000218 | 21.25
_ | PDINO | 0 | PEDOT:PSS | J71 | 1:1 | 276 | ZITI | 564 | CF | 25 | 12.82 | 4.52e-05 | 69.49 | 0.912 | 0.000355 | 20.23
_ | ZnO | 0 | MoOx | PTB7-Th | 2:3 | 277 | DICTF-C10 | 565 | o-DCB | 25 | 6.93 | 2.3e-05 | 50 | 0.865 | 4.6e-05 | 19.255