## Sheet1
solvent additive | solvent additive conc. (% v/v) | Donor Molecule | D:A ratio (m/m) | ref number from paper | Acceptor Molecule | ref | solvent | temperature of thermal annealing | PCE (%) | FF (%) | Voc (V) | Jsc (mA cm^-2)
_ | 0 | PBDT-TT | 1:1.5 | 5 | 6TIC | 1 | DCB | 25 | 9.46 | 61 | 0.812 | 19.1
_ | 0 | PBDT-TT | 1:1.5 | 5 | ITIC | 52 | DCB | 25 | 8.72 | 65 | 0.849 | 15.8
_ | 0 | PBDT-TT | 1:1.5 | 5 | IT-M | 63 | DCB | 25 | 9.99 | 67 | 0.904 | 16.5
_ | 0 | J71 | 1:1 | 6 | A201 | 2 | CF | 25 | 9.36 | 67.15 | 0.88 | 13.15
CN | 0.5 | J52 | 1:1 | 7 | BTA13 | 3 | CF | 170 | 7.82 | 58.66 | 1.05 | 12.7
CN | 0.5 | J52-F | 1:1 | 7 | BTA13 | 4 | CF | 150 | 8.36 | 61.34 | 1.18 | 11.55
CN | 0.5 | J52-FS | 1:1 | 7 | BTA13 | 5 | CF | 150 | 3.84 | 45.96 | 1.24 | 6.74
_ | 0 | J61 | 1:1 | 8 | BT-IC | 6 | CF | 120 | 9.56 | 67.1 | 0.87 | 16.35
_ | 0 | J71 | 1:1.5 | 8 | BT-IC | 7 | CF | 120 | 10.46 | 65.7 | 0.9 | 17.75
_ | 0 | J51 | 1:1 | 9 | IDIC | 8 | CF | 25 | 6.94 | 66 | 0.796 | 12.24
DIO | 0.25 | PDBT-T1 | 1:1 | 9 | IDIC | 9 | CF | 25 | 10.37 | 73.2 | 0.834 | 16.98
_ | 0 | PDCBT | 1:1 | 9 | IDIC | 10 | CF | 25 | 6.28 | 64.1 | 0.814 | 11.31
_ | 0 | PTB7-Th | 1:1 | 9 | IDIC | 11 | CF | 25 | 5.24 | 56.1 | 0.806 | 10.9
DIO | 0.25 | PTFBDT-BZS | 1:1 | 9 | IDIC | 12 | CF | 25 | 11.03 | 70.8 | 0.905 | 17.3
_ | 0 | J61 | 1:1 | 10 | IDT-IC | 13 | CF | 160 | 6.95 | 57.3 | 0.88 | 13.7
_ | 0 | J61 | 1:1 | 10 | SJ-IC | 81 | CF | 160 | 9.27 | 65.95 | 0.83 | 16.99
_ | 0 | J71 | 1:1.4 | 11 | IDTT-BH | 14 | CF | 25 | 11.05 | 69.1 | 0.9 | 17.77
_ | 0 | PBDB-T | 1:0.8 | 11 | IDTT-BH | 15 | CF | 100 | 9.92 | 69.2 | 0.85 | 16.86
_ | 0 | PDCBT | 1:1.2 | 11 | IDTT-BH | 16 | CF | 120 | 10.35 | 68.6 | 0.88 | 17.15
_ | 0 | J71 | 1:1 | 11 | IDTT-OBH | 17 | CF | 25 | 8.02 | 61 | 0.92 | 14.75
_ | 0 | PBDB-T | 1:0.8 | 11 | IDTT-OBH | 18 | CF | 110 | 10.93 | 72 | 0.87 | 17.46
_ | 0 | PDCBT | 1:1.2 | 11 | IDTT-OBH | 19 | CF | 120 | 8.24 | 64.8 | 0.91 | 13.97
DIO | 1 | J52 | 1:1.5 | 12 | IEICO-4Cl | 20 | CB | 100 | 10.1 | 60.7 | 0.7 | 23.8
DIO | 1 | PBDB-T | 1:1 | 12 | IEICO-4Cl | 21 | CB | 100 | 9.67 | 62.5 | 0.744 | 20.8
DIO | 1 | PTB7-Th | 1:1.5 | 12 | IEICO-4Cl | 22 | CB | 100 | 10.3 | 62 | 0.727 | 22.8
_ | 0 | J52 | 1:1.3 | 13 | IEICO-4F | 23 | CB | 130 | 8.2 | 56.9 | 0.704 | 20.48
_ | 0 | J52 | 1:1 | 13 | i-IEICO-4F | 24 | CB | 130 | 13.18 | 67.9 | 0.849 | 22.86
_ | 0 | J71 | 1:1 | 14 | ITCPTC | 25 | CF | 150 | 11.63 | 74.1 | 0.896 | 17.52
_ | 0 | J71 | 1:1 | 14 | MeIC | 67 | CF | 150 | 12.54 | 74.2 | 0.918 | 18.41
_ | 0 | J40 | 1:1 | 15 | ITIC | 26 | CF | 120 | 6.48 | 60.13 | 0.89 | 12.18
_ | 0 | J50 | 1:2 | 16 | ITIC | 27 | CF | 150 | 4.8 | 53 | 0.71 | 12.93
_ | 0 | J51 | 1:2 | 16 | ITIC | 28 | CF | 150 | 9.26 | 69 | 0.82 | 16.47
_ | 0 | J52 | 1:1 | 17 | ITIC | 29 | CF | 100 | 5.51 | 57.8 | 0.73 | 13.11
_ | 0 | J60 | 1:1 | 17 | ITIC | 30 | CF | 100 | 8.97 | 60.38 | 0.91 | 16.33
_ | 0 | J61 | 1:1 | 17 | ITIC | 31 | CF | 100 | 9.53 | 61.48 | 0.89 | 17.43
_ | 0 | J61 | 1:1 | 18 | ITIC | 32 | CF | 130 | 10.57 | 65.49 | 0.898 | 17.97
_ | 0 | J61 | 1:1 | 18 | m-ITIC | 70 | CF | 130 | 11.77 | 70.55 | 0.912 | 18.31
_ | 0 | J61-F | 1:1.5 | 19 | ITIC | 33 | CF | 170 | 8.24 | 66.1 | 0.95 | 13.12
_ | 0 | J62 | 1.5:1 | 20 | ITIC | 34 | CF | 25 | 9.09 | 62.36 | 0.904 | 16.12
_ | 0 | J63 | 1.5:1 | 20 | ITIC | 35 | CF | 25 | 7.38 | 53.11 | 0.882 | 15.72
_ | 0 | J64 | 1.5:1 | 20 | ITIC | 36 | CF | 25 | 7.51 | 54.32 | 0.908 | 15.22
_ | 0 | J81 | 1:1 | 21 | ITIC | 37 | CF | 160 | 10.6 | 73.08 | 0.95 | 15.27
_ | 0 | J81 | 1:1 | 21 | m-ITIC | 76 | CF | 160 | 11.05 | 69.83 | 0.96 | 16.47
_ | 0 | PBDT(T)[2F]T | 1:1 | 22 | ITIC | 38 | CB | 160 | 9.8 | 62 | 0.94 | 16.9
_ | 0 | PBDT[2F]T | 1.5:1 | 22 | ITIC | 39 | CB | 25 | 5.8 | 53 | 0.94 | 11.6
_ | 0 | PBDT[2H]T | 1:1 | 22 | ITIC | 40 | CB | 160 | 2.5 | 41 | 0.79 | 7.6
_ | 0 | PBDT-2TC | 1:1 | 23 | ITIC | 41 | CB | 120 | 9.35 | 65.7 | 0.93 | 15.3
_ | 0 | PBDT-S-2TC | 1:1 | 23 | ITIC | 47 | CB | 120 | 10.12 | 64.3 | 0.96 | 16.4
DPE | 4 | PBDT-DTN | 4:6 | 24 | ITIC | 42 | CF | 25 | 8.3 | 65 | 0.92 | 13.8
DIO | 0.5 | PBDT-FBT | 1:1 | 25 | ITIC | 43 | CB | 25 | 7.15 | 63.8 | 0.82 | 13.73
DIO | 0.5 | PBDTF-FBT | 1:1 | 25 | ITIC | 44 | CB | 25 | 9.17 | 66.3 | 0.9 | 15.38
DIO | 0.5 | PBDTS-FBT | 1:1 | 25 | ITIC | 48 | CB | 25 | 8.58 | 65.9 | 0.89 | 14.63
DIO | 0.5 | PBDTSF-FBT | 1:1 | 25 | ITIC | 49 | CB | 25 | 11.66 | 66.3 | 1.03 | 17.09
DIO | 2 | PBDT-NQx | 1:0.8 | 26 | ITIC | 45 | CB | 25 | 9.11 | 64.6 | 0.87 | 16.21
DIO | 2 | PBDTS-NQx | 1:0.8 | 26 | ITIC | 46 | CB | 25 | 11.47 | 69.8 | 0.92 | 17.86
_ | 0 | PBDTS-TDZ | 1:1 | 27 | ITIC | 50 | o-xylene | 25 | 12.8 | 65.4 | 1.1 | 17.78
_ | 0 | PBDT-TDZ | 1:1 | 27 | ITIC | 51 | o-xylene | 25 | 9.43 | 58.1 | 1.02 | 15.91
_ | 0 | PBFZ-OP | 1:1 | 28 | ITIC | 53 | CF | 160 | 10.5 | 61.8 | 0.91 | 18.7
_ | 0 | PSBZ | 1:1 | 29 | ITIC | 54 | CB | 140 | 10.5 | 62 | 0.89 | 19
_ | 0 | J71 | 1:1 | 30 | ITIC1 | 55 | CF | 100 | 8.47 | 61.2 | 0.92 | 14.94
_ | 0 | J71 | 1:1 | 30 | ITIC5 | 56 | CF | 100 | 12.2 | 74.7 | 0.892 | 18.35
_ | 0 | PBDT-ODZ | 1:1 | 31 | ITIC-Th | 57 | CB | 25 | 10.12 | 60.4 | 1.08 | 15.52
DIO | 0.25 | FTAZ | 1:1.5 | 32 | ITIC-Th | 58 | CF | 25 | 8.88 | 61.26 | 0.915 | 15.84
DIO | 0.25 | FTAZ | 1:1.5 | 32 | ITIC-Th1 | 59 | CF | 25 | 12.1 | 73.73 | 0.849 | 19.33
DIO | 0.25 | FTAZ | 1:1.5 | 33 | ITIC-Th2 | 60 | CF | 25 | 9.06 | 70.07 | 0.751 | 17.19
DIO | 0.25 | FTAZ | 1:1.5 | 33 | ITIC-Th3 | 61 | CF | 25 | 10.7 | 68.33 | 0.962 | 16.34
DIO | 0.5 | J52 | 1:1 | 34 | IT-M | 62 | CB | 150 | 9.4 | 65.1 | 0.843 | 17.1
DIO | 0.5 | J52 | 1:1 | 34 | IEICO | 569 | CB | 150 | 6.5 | 51 | 0.848 | 15.1
CN | 0.5 | J71 | 1:1.2 | 35 | ITVffIC | 64 | CF | 160 | 10.54 | 63.18 | 0.81 | 20.6
_ | 0 | J71 | 1:1.2 | 35 | ITVfIC | 65 | CF | 160 | 9.72 | 58.67 | 0.84 | 19.73
_ | 0 | J71 | 1:1.2 | 35 | ITVIC | 66 | CF | 160 | 7.34 | 57.64 | 0.89 | 14.47
_ | 0 | J71 | 1:1 | 36 | MeIC2 | 68 | CF | 150 | 10.2 | 69.4 | 0.885 | 16.9
_ | 0 | J70 | 1:1.5 | 37 | m-ITIC | 71 | CF | 150 | 11.62 | 69.82 | 0.92 | 18.09
_ | 0 | J71 | 1:1.5 | 37 | m-ITIC | 72 | CF | 150 | 12.05 | 70.59 | 0.944 | 18.09
_ | 0 | J72 | 1:1.5 | 37 | m-ITIC | 73 | CF | 150 | 10.23 | 65.03 | 0.962 | 16.35
_ | 0 | J73 | 1:1.5 | 37 | m-ITIC | 74 | CF | 150 | 10.71 | 66.87 | 0.974 | 16.45
_ | 0 | J74 | 1:1.5 | 37 | m-ITIC | 75 | CF | 150 | 9.63 | 61.18 | 0.99 | 15.89
_ | 0 | J91 | 1:1.5 | 38 | m-ITIC | 77 | CF | 150 | 11.63 | 65.54 | 0.984 | 18.03
_ | 0 | J52 | 1:1.5 | 38 | m-ITIC | 572 | CF | 150 | 5.98 | 49.73 | 0.701 | 17.16
_ | 0 | J71 | 1:1 | 39 | m-MeIC | 78 | CF | 150 | 11.73 | 69.2 | 0.919 | 18.45
_ | 0 | PBDB-T | 1:1 | 39 | m-MeIC | 79 | CF | 150 | 10.68 | 69.7 | 0.843 | 18.16
CN | 0.5 | PTB7-Th | 1:1 | 39 | m-MeIC | 80 | CF | 25 | 8.12 | 61.7 | 0.796 | 16.52
_ | 0 | J61 | 1:1 | 40 | TP21 | 82 | CB | 140 | 5.81 | 51 | 1.05 | 10.92
_ | 0 | FTAZ | 1:1.5 | 41 | IHIC2 | 83 | CF | 25 | 7.45 | 61.2 | 0.775 | 15.7
DIO | 0.2 | FTAZ | 1:1.5 | 41 | IOIC2 | 84 | CF | 25 | 12.3 | 69.3 | 0.9 | 19.7
isopropanol | 5 | PBQ-0F | 1:1 | 42 | ITIC | 85 | THF | 160 | 6.68 | 59.91 | 0.69 | 16.16
isopropanol | 5 | PBQ-QF | 1:1 | 42 | ITIC | 86 | THF | 160 | 8.9 | 62.49 | 0.83 | 17.16
isopropanol | 5 | PBQ-4F | 1:1 | 42 | ITIC | 87 | THF | 160 | 11.34 | 66.8 | 0.95 | 17.87
DIO | 0.5 | PBTA-TF | 1:1 | 43 | ITCC | 88 | CF | 100 | 10.4 | 67 | 1 | 15.54
DIO | 0.5 | PBTA-TF | 1:1 | 43 | IT-M | 89 | CF | 100 | 12.2 | 71 | 0.97 | 17.76
DIO | 0.5 | PBTA-TF | 1:1 | 43 | IT-4F | 90 | CF | 100 | 10.6 | 72 | 0.73 | 20.24
isopropanol | 1 | PBTA-TF | 1:1 | 43 | IT-M | 570 | THF | 100 | 12 | 67 | 0.96 | 18.37
PN | 0.5 | PBTA-TF | 1:1 | 43 | IT-M | 571 | o-xylene | 100 | 13.1 | 72 | 0.97 | 18.74
DIO | 0.5 | PBDB-T | 1:1 | 44 | ITIC | 91 | CB | 160 | 11.21 | 74.2 | 0.899 | 16.81
DIO | 0.5 | PBDB-T-SF | 1:1 | 45 | IT-4F | 92 | CB | 25 | 13.1 | 71.3 | 0.88 | 20.88
DIO | 0.5 | PBDB-T | 1:1 | 45 | ITIC | 567 | CB | 25 | 11.05 | 72.1 | 0.9 | 17.03
_ | 0 | PCDTBT-C12 | 1:2 | 46 | SM1 | 93 | DCB | 90 | 2.78 | 56 | 1.04 | 4.79
_ | 0 | PCDTBT-C12 | 1:2 | 46 | SM2 | 94 | DCB | 90 | 0.74 | 30 | 1.11 | 2.21
_ | 0 | PCDTBT-C12 | 1:2 | 46 | SM3 | 95 | DCB | 90 | 0.56 | 30 | 1.09 | 1.71
_ | 0 | PCDTBT-C12 | 1:2 | 46 | SM4 | 96 | DCB | 90 | 0.13 | 28 | 1.24 | 0.37
DIO | 0.75 | PTB7 | 1:1.2 | 47 | SFBRCN | 97 | CB | 25 | 7.34 | 60.7 | 0.85 | 13.85
DIO | 0.75 | PTB7-Th | 1:1.2 | 47 | SFBRCN | 98 | CB | 25 | 9.9 | 64 | 0.9 | 17.24
DIO | 1 | PBDB-T | 1:1 | 48 | ITIC | 99 | CB | 100 | 10.6 | 67 | 0.93 | 17
DIO | 1 | PBDB-T | 1:1 | 48 | ITCC | 100 | CB | 100 | 11.4 | 71 | 1.01 | 15.9
DIO | 2 | PBDTTT-E-T | 1:1.5 | 49 | IEIC | 101 | CB | 100 | 4.9 | 47 | 0.9 | 11.7
DIO | 2 | PBDTTT-E-T | 1:1 | 49 | IEICO | 102 | CB | 100 | 8.4 | 58 | 0.82 | 17.7
DIO | 3 | PBTT | 1:1 | 50 | IEICO | 419 | CB | 100 | 9.5 | 61.3 | 0.86 | 17.9
DIO | 3 | PTB7-Th | 1:1 | 50 | IEICO | 420 | CB | 100 | 7.3 | 60.5 | 0.91 | 13.3
_ | 0 | PBDB-T | 1:1 | 51 | NITI | 103 | CB | 25 | 9.49 | 84 | 0.86 | 17.8
CN | 1 | PTB7-Th | 1:1.5 | 52 | IHIC | 104 | DCB | 25 | 9.41 | 60.9 | 0.744 | 17.1
_ | 0 | P3HT | 1:1.2 | 53 | N3 | 105 | o-DCB | 25 | 4.62 | 60 | 0.87 | 8.87
_ | 0 | P3HT | 1:1.2 | 53 | N4 | 106 | o-DCB | 25 | 3.52 | 58 | 0.91 | 6.69
_ | 0 | P3HT | 1:1.2 | 54 | N5 | 107 | o-DCB | 25 | 4.03 | 59 | 0.97 | 7.03
_ | 0 | P3HT | 1:1.2 | 54 | N6 | 108 | o-DCB | 25 | 6.11 | 63 | 0.9 | 10.78
_ | 0 | PTB7-Th | 1:1.5 | 55 | DTPC-IC | 109 | DCB | 25 | 3.12 | 42.4 | 0.863 | 8.53
DIO | 0.5 | PTB7-Th | 1:1.5 | 55 | DTPC-DFIC | 110 | DCB | 25 | 10.21 | 61.3 | 0.76 | 21.92
DIO | 0.3 | PBDB-T | 1:1.2 | 56 | DICTF | 111 | CB | 25 | 5.93 | 59 | 0.93 | 10.3
DIO | 0.3 | PBDB-T | 1:1.2 | 56 | FDICTF | 112 | CB | 25 | 10.06 | 66 | 0.94 | 15.81
DIO | 3 | P3HT | 1:1 | 57 | MPU1 | 113 | CF | 40 | 1.14 | 42 | 0.64 | 4.22
DIO | 3 | P_dFBT-DTS | 1:1 | 57 | MPU1 | 114 | CF | 40 | 4.17 | 48 | 1.04 | 8.36
_ | 0 | PBDB-T | 1:1 | 58 | IDT-BC6 | 115 | o-DCB | 25 | 2.3 | 44 | 0.92 | 5.63
DIO | 1 | PBDB-T | 1:1 | 58 | IDT-BOC6 | 116 | o-DCB | 25 | 9.6 | 54 | 1.01 | 17.52
_ | 0 | PTB7-Th | 1:1.5 | 59 | ITIC3 | 117 | CF | 25 | 8.09 | 63.1 | 0.763 | 16.8
_ | 0 | PTB7-Th | 1:1.5 | 59 | FOIC | 118 | CF | 25 | 12 | 67.1 | 0.743 | 24
_ | 0 | P3HT | 1:0.8 | 60 | ATT-3 | 122 | CF | 130 | 6.26 | 62 | 0.927 | 10.93
_ | 0 | PBDB-T | 1:1 | 61 | IT-O1 | 123 | CB | 130 | 11.6 | 72 | 0.93 | 17.35
_ | 0 | PBDB-T | 1:1 | 61 | IT-O2 | 124 | CB | 130 | 9.3 | 62.6 | 0.97 | 15.34
_ | 0 | PBDB-T | 1:1 | 61 | IT-O3 | 125 | CB | 130 | 4.9 | 51.4 | 0.98 | 9.8
_ | 0 | PBDB-T | 1:1 | 61 | IT-O4 | 126 | CB | 130 | 4.2 | 47.9 | 0.95 | 9.16
_ | 0 | PTPDBDT | 1:1 | 62 | ITIC | 127 | CF:n-hexane (9:1) | 25 | 6.4 | 58 | 1.04 | 10.6
_ | 0 | PTPDBDT | 1:1 | 62 | F-ITIC | 128 | CF:n-hexane (9:1) | 150 | 8.8 | 66 | 0.94 | 14.1
_ | 0 | PTPDBDT | 1:1 | 62 | Cl-ITIC | 129 | CF:n-hexane (9:1) | 150 | 9.5 | 65 | 0.94 | 15.6
_ | 0 | PTPDBDT | 1:1 | 62 | Br-ITIC | 130 | CF:n-hexane (9:1) | 150 | 9.4 | 66 | 0.93 | 15.4
_ | 0 | PTPDBDT | 1:1 | 62 | I-ITIC | 131 | CF:n-hexane (9:1) | 150 | 8.9 | 65 | 0.93 | 14.5
_ | 0 | PBDB-T | 1:0.8 | 63 | NFBDT | 132 | CF | 25 | 10.15 | 66.3 | 0.863 | 17.35
_ | 0 | PBDB-T | 1:0.8 | 64 | NCBDT | 133 | CF | 25 | 11.62 | 70.2 | 0.835 | 19.73
_ | 0 | PBDB-T | 1:0.8 | 64 | NFBDT | 272 | CF | 25 | 10.42 | 67.2 | 0.868 | 17.85
_ | 0 | J71 | 1:1 | 65 | ZITI-4F | 134 | CF | 120 | 13.18 | 72.76 | 0.85 | 21.3
_ | 0 | J71 | 1:1 | 66 | ZITI | 135 | CF | 120 | 13.04 | 68.61 | 0.93 | 20.24
DIO | 0.5 | PBDB-T | 1:1.5 | 67 | DTCCIC-C17 | 136 | CB | 25 | 9.02 | 67 | 0.96 | 14.03
_ | 0 | P3HT | 1:1 | 68 | O-IDTBR | 137 | CB | 130 | 6.3 | 60 | 0.72 | 13.9
_ | 0 | P3HT | 1:1 | 68 | EH-IDTBR | 138 | CB | 130 | 6 | 62 | 0.76 | 12.1
_ | 0 | P3HT | 1:1 | 69 | FBR | 139 | CF:DCB (80:20) | 110 | 4.11 | 63 | 0.82 | 7.95
DIO | 0.5 | PBDB-T | 1:1 | 70 | IDTCN | 140 | CB | 110 | 6.4 | 62.48 | 0.85 | 12.06
_ | 0 | P3HT | 1:1 | 72 | NAI-FN-NAI(BO) | 142 | CB | 25 | 3.8 | 47 | 0.9 | 9.3
_ | 0 | P3HT | 1:1 | 72 | NAI-FN-NAI(DT) | 552 | CB | 25 | 0.75 | 35 | 0.89 | 2.55
_ | 0 | P3HT | 1:1 | 72 | PI-FN-PI(DT) | 553 | CB | 25 | 2.2 | 48 | 0.91 | 4.95
DBE | 0.5 | PTzBI | 1:1 | 72 | ITIC | 572 | CB | 130 | 10.24 | 64.34 | 0.87 | 18.29
_ | 0 | P3HT | 1:1 | 73 | NAI-FN-NAI(HD) | 143 | CB | 25 | 2.8 | 43 | 0.88 | 7.55
_ | 0 | P3HT | 1:1 | 73 | NAI-FCN-NAI(BO) | 144 | CB | 25 | 0.8 | 39 | 0.58 | 3.25
DIO | 0.25 | FTAZ | 1:1.5 | 74 | INIC | 145 | CF | 25 | 7.7 | 57.9 | 0.957 | 13.51
DIO | 0.25 | FTAZ | 1:1.5 | 74 | INIC1 | 146 | CF | 25 | 10.1 | 64.3 | 0.929 | 16.63
DIO | 0.25 | FTAZ | 1:1.5 | 74 | INIC2 | 147 | CF | 25 | 10.8 | 66.8 | 0.903 | 17.56
DIO | 0.25 | FTAZ | 1:1.5 | 74 | INIC3 | 148 | CF | 25 | 11.5 | 67.4 | 0.857 | 19.44
DPE | 0.5 | PTB7-Th | 1:1.7 | 75 | F6IC | 149 | CF | 25 | 7.1 | 64 | 0.611 | 18.07
DPE | 0.5 | PTB7-Th | 1:1.7 | 75 | F8IC | 150 | CF | 25 | 10.9 | 67.6 | 0.64 | 25.12
DPE | 0.5 | PTB7-Th | 1:1.7 | 75 | F10IC | 151 | CF | 25 | 10.2 | 66.8 | 0.73 | 20.83
_ | 0 | PBDTTT-C-T | 1.2:1 | 76 | DC-IDT2T | 152 | o-DCB:CF (6.667:1) | 25 | 3.93 | 52.3 | 0.9 | 8.33
_ | 0 | Pff4TBT-2DT | 1:1 | 77 | FBR | 153 | CB | 25 | 7.8 | 61 | 1.12 | 11.5
_ | 0 | Pff4TBT-2DT | 1:1 | 77 | FTTB | 154 | CB | 25 | 5 | 45 | 1.05 | 10.3
_ | 0 | Pff4TBT-2DT | 1:1 | 77 | IDFBR | 155 | CB | 25 | 1.75 | 38 | 1.08 | 4.4
_ | 0 | Pff4TBT-2DT | 1:1 | 77 | IDTBR | 156 | CB | 25 | 9.95 | 62 | 1.07 | 15
DIO | 0.25 | J71 | 1:2 | 78 | TTz1 | 157 | CF | 25 | 8.77 | 63.18 | 0.9 | 15.43
DIO | 0.25 | J71 | 1:2 | 78 | TTz2 | 158 | CF | 25 | 6.3 | 53.73 | 0.92 | 12.75
DIO | 0.5 | PBDB-T | 1:1 | 79 | FTIC-C8C6 | 159 | DCB | 25 | 9.91 | 67.46 | 0.92 | 16.1
DIO | 0.3 | PBDB-T | 1:1 | 79 | FTIC-C6C6 | 160 | DCB | 25 | 9.18 | 63.17 | 0.91 | 16.03
DIO | 0.5 | PBDB-T | 1:1 | 79 | FTIC-C6C8 | 161 | DCB | 25 | 11.12 | 64.72 | 0.92 | 18.55
_ | 0 | PBDB-T | 1:1 | 81 | IXIC | 163 | CF | 100 | 11.3 | 65.4 | 0.82 | 20.9
_ | 0 | PBDB-T | 1:1 | 81 | IXIC-4Cl | 164 | CF | 100 | 11.2 | 71.2 | 0.69 | 22.9
_ | 0 | HFQx-T | 1:1 | 82 | ITTC | 165 | CF | 130 | 10.4 | 71 | 0.88 | 16.49
DIO | 0.5 | PBDB-T | 1:1 | 83 | ITIC-OE | 166 | CB | 120 | 8.4 | 67 | 0.85 | 14.8
DIO | 0.5 | PBDB-T | 1:1 | 83 | ITIC | 167 | CB | 120 | 10.4 | 71 | 0.89 | 16.5
_ | 0 | PBDB-T | 1:1 | 84 | IT-OM-1 | 168 | CB | 150 | 6.3 | 51 | 1.01 | 12.31
_ | 0 | PBDB-T | 1:1 | 84 | IT-OM-2 | 169 | CB | 150 | 11.8 | 73 | 0.93 | 17.53
_ | 0 | PBDB-T | 1:1 | 84 | IT-OM-3 | 170 | CB | 150 | 10.8 | 68 | 0.97 | 16.38
_ | 0 | PBDB-T | 1:1 | 84 | IT-OM-4 | 171 | CB | 150 | 7.9 | 56 | 0.96 | 14.69
DIO | 0.5 | PBDB-T | 1:1 | 85 | ITCT-DM | 172 | CB | 120 | 10.56 | 65 | 0.904 | 16.32
_ | 0 | PBDB-T | 1:1 | 85 | ITCT | 173 | CB | 120 | 11.27 | 72 | 0.85 | 17.88
DIO | 0.5 | PBDB-T | 1:1 | 86 | ITCPTC-Th | 174 | CB | 25 | 10.61 | 72.7 | 0.856 | 17.05
DIO | 0.5 | PBDB-T | 1:1 | 86 | ITCPTC-Se | 175 | CB | 25 | 9.02 | 68.3 | 0.869 | 15.2
DIO | 0.5 | PBDB-T | 1:1 | 88 | MeIC | 178 | CB | 120 | 12.03 | 74.3 | 0.896 | 18.07
_ | 0 | PTB7-Th | 1:2 | 89 | IFTIC | 179 | o-DCB | 25 | 5.77 | 53.5 | 0.9 | 11.85
CN | 6 | PBDTTT-C-T | 1.5:1 | 90 | IDT-2BM | 180 | o-DCB | 25 | 4.19 | 54.4 | 0.76 | 9.81
DIO | 3 | PBDTTT-C-T | 1.5:1 | 90 | IDTT-2BM | 181 | o-DCB | 25 | 4.7 | 56.8 | 0.845 | 9.67
CN | 1.5 | PTB7-Th | 1:1.3 | 91 | IDT-T | 182 | CB | 25 | 4.08 | 50.9 | 0.84 | 9.54
CN | 1.5 | PBDB-T | 1:1 | 91 | IDT-Tz | 183 | CB | 25 | 8.52 | 70.8 | 0.88 | 13.67
_ | 0 | PTB7-Th | 1:1.5 | 92 | IDT-IC | 192 | o-DCB | 150 | 3.16 | 40 | 0.83 | 9.53
_ | 0 | PTB7-Th | 1:1.5 | 93 | IEIC | 185 | o-DCB | 25 | 6.31 | 48 | 0.97 | 13.55
_ | 0 | PTB7-Th | 1:1 | 94 | IDT-N | 186 | CF | 100 | 5.5 | 57.7 | 0.73 | 13.02
CN | 2 | PTB7-Th | 1:1 | 94 | IDT-T-N | 187 | CF | 100 | 6.6 | 51.38 | 0.87 | 14.67
CN | 0.25 | PBDB-T | 1:1 | 94 | IDT-N | 188 | CF | 100 | 8.99 | 71.91 | 0.79 | 15.88
CN | 2 | PBDB-T | 1:1 | 94 | IDT-T-N | 189 | CF | 100 | 7.4 | 56.11 | 0.94 | 14.03
DIO | 0.2 | PBDB-T | 1:1.2 | 95 | IDT-EDOT | 0 | o-DCB | 25 | 11.32 | 62 | 0.86 | 21.34
_ | 0 | PBDB-T | 1:0.5 | 95 | IDT-PDOT | 191 | o-DCB | 25 | 2.18 | 48.9 | 0.85 | 5.26
_ | 0 | PTB7-Th | 1:1.5 | 96 | p-IDTIDT-IC | 193 | o-DCB | 150 | 6.48 | 47.5 | 0.94 | 14.49
DIO | 0.5 | PBDB-TF | 1:1 | 97 | IDT-C6 | 194 | CF | 100 | 12.5 | 74 | 0.96 | 17.5
DIO | 0.5 | PBDB-TF | 1:1 | 97 | IDT-PhC6 | 195 | CF | 100 | 5.6 | 43 | 1 | 13
DPE | 2 | PTB7-Th | 1:1.5 | 98 | IDT-2BM | 196 | CB | 25 | 3.97 | 52 | 0.826 | 9.29
_ | 0 | PBDB-T | 1:0.8 | 100 | FDNCTF | 198 | CB | 25 | 10 | 66 | 0.94 | 15.8
_ | 0 | PBDB-T | 1:0.8 | 100 | FDICTF | 199 | CB | 25 | 11.2 | 72.5 | 0.93 | 16.3
CN | 1 | PTB7-Th | 1:1.5 | 101 | DTNR | 200 | CB | 25 | 9.51 | 56 | 1.08 | 15.72
_ | 0 | PBDB-T | 1:1 | 102 | DTNIC6 | 201 | CB | 25 | 3.39 | 45.63 | 0.96 | 7.71
_ | 0 | PBDB-T | 1:1 | 102 | DTNIC8 | 202 | CB | 25 | 9.03 | 72.84 | 0.96 | 12.92
CN | 1 | PTB7-Th | 1:1 | 103 | DTCC-IC | 203 | CF | 100 | 6 | 56.2 | 0.95 | 11.23
_ | 0 | P3HT | 1:1 | 104 | DNIT-TT2T | 204 | o-DCB | 130 | 1.25 | 43.47 | 0.88 | 3.28
_ | 0 | PTB7-Th | 1:1.4 | 105 | DICTF | 205 | CF | 100 | 7.63 | 55 | 0.85 | 16.33
DIO | 3 | P1_BDT-TBT | 1:2 | 106 | PY1 | 206 | CF | 25 | 4.89 | 56 | 0.83 | 10.53
DIO | 3 | P1_BDT-TBT | 1:2 | 106 | DCI-2 | 207 | CF | 25 | 6.94 | 63 | 0.8 | 13.77
_ | 0 | PBDTTT-C-T | 2:1 | 107 | DC-IDT2F | 208 | o-DCB | 25 | 3.08 | 50.8 | 0.96 | 6.32
DPE | 1 | PTB7-Th | 1:1 | 108 | IM-IDT | 209 | o-DCB | 100 | 1.6 | 49.16 | 0.58 | 4.96
_ | 0 | PTB7-Th | 1:1 | 108 | TIM-IDT | 210 | o-DCB | 25 | 1.63 | 45.53 | 0.6 | 5.26
CN | 2 | PTB7-Th | 1:1.5 | 109 | COTIC-4F | 211 | CB | 25 | 6.4 | 56.3 | 0.56 | 20.3
CN | 2 | PTB7-Th | 1:1.5 | 109 | SiOTIC-4F | 212 | CF | 25 | 8.6 | 61.4 | 0.65 | 21.6
_ | 0 | P3HT | 1:1 | 110 | BTA100 | 213 | CF | 100 | 1.04 | 47 | 1.34 | 1.65
_ | 0 | P3HT | 1:1 | 110 | BTA101 | 214 | CF | 120 | 3.55 | 56 | 1.19 | 5.33
_ | 0 | P3HT | 1:2 | 110 | BTA103 | 215 | CF | 120 | 5.31 | 66 | 0.94 | 8.56
DIO | 0.25 | PTB7-Th | 1:1.5 | 111 | 6TIC | 216 | CB | 150 | 11.07 | 66.16 | 0.831 | 20.11
DIO | 1 | PTB7-Th | 1:1 | 112 | COi8DFIC | 217 | CB | 25 | 12.16 | 68.2 | 0.68 | 26.12
CN | 3 | PTB7-Th | 1:1 | 113 | IDT-2BR | 218 | o-DCB:CF (4:1) | 25 | 7.7 | 60 | 0.99 | 14
CN | 3 | PTB7-Th | 1:1 | 113 | IDT-2BR1 | 219 | o-DCB:CF (4:1) | 25 | 8.7 | 60 | 0.95 | 15.2
CN | 2 | PTB7-Th | 1:1.8 | 114 | ATT-2 | 220 | CB | 25 | 9.58 | 63 | 0.73 | 20.75
_ | 0 | PTB7-Th | 1:1.8 | 115 | T1 | 221 | CB | 25 | 9.82 | 65 | 0.72 | 20.95
_ | 0 | PTB7-Th | 1:1.8 | 115 | T2 | 222 | CB | 25 | 10.1 | 66 | 0.67 | 22.65
_ | 0 | PTB7-Th | 1:1.8 | 115 | T3 | 223 | CB | 25 | 9.43 | 70 | 0.61 | 22
DIO | 1 | PTB7-Th | 1:1.5 | 116 | ATT-1 | 224 | o-DCB | 25 | 10.07 | 70 | 0.87 | 16.48
_ | 0 | PDBT-T1 | 1:1 | 117 | IC-C6IDT-IC | 225 | CF | 25 | 8.71 | 65 | 0.89 | 15.05
DIO | 0.5 | PBDTT-6ttTPD | 1:1 | 118 | ITIC | 226 | CF | 25 | 9.98 | 67.8 | 0.942 | 15.63
DIO | 0.5 | PMOT16 | 1:1 | 118 | ITIC | 227 | CF | 25 | 7.63 | 58.7 | 1.001 | 13
DIO | 0.5 | PBDTT-6ttTPD | 1:1 | 118 | IDIC | 228 | CF | 25 | 8.58 | 65.5 | 0.822 | 15.93
DIO | 0.5 | PMOT16 | 1:1 | 118 | IDIC | 229 | CF | 25 | 10.04 | 67.3 | 0.925 | 16.13
DIO | 0.75 | PTZP | 1:1.5 | 119 | IDIC | 230 | CB | 25 | 11.8 | 73.3 | 0.9 | 17.9
_ | 0 | PffBT2T-TT | 1:1.5 | 120 | O-IDTBR | 231 | 1,2,4-trimethylbenzene | 90 | 10.4 | 67 | 1.08 | 14.32
_ | 0 | PffBT4T-2OD | 1:1.5 | 121 | EH-IDTBR | 232 | o-xylene | 100 | 9.5 | 60 | 1.08 | 14.65
_ | 0 | PTB7-Th | 1:1.5 | 122 | IDT-BT-R | 233 | DCB | 150 | 8.2 | 59.1 | 1.02 | 13.6
_ | 0 | PTB7-Th | 1:2 | 122 | IDT-BT-R-CN | 234 | DCB | 150 | 5.5 | 50.1 | 0.88 | 12.4
_ | 0 | P3HT | 1:0.8 | 123 | I-IDTBTRh | 235 | CF | 140 | 5.38 | 71 | 0.86 | 8.81
CN | 0.8 | P3HT | 1:0.6 | 124 | BTA1 | 236 | CF | 100 | 5.24 | 70 | 1.02 | 7.34
DIO | 0.8 | P3HT | 0.6:1 | 125 | BTA2 | 237 | CF | 100 | 4.5 | 60 | 1.22 | 6.15
_ | 0 | J71 | 1:1 | 126 | ITIC | 238 | CF | 150 | 11.41 | 69.77 | 0.94 | 17.32
CN | 3 | P3HT | 1:0.6 | 127 | IDT-2BR | 239 | o-DCB | 25 | 5.12 | 68.1 | 0.84 | 8.91
DIO | 1 | PTB7-Th | 1:1.5 | 128 | IEICO-4F | 240 | CB | 100 | 10 | 59.4 | 0.739 | 22.8
DIO | 1 | J52 | 1:1.5 | 128 | IEICO-4F | 241 | CB | 100 | 9.4 | 58.5 | 0.734 | 21.9
_ | 0 | PffT2-FTAZ-2DT | 1:1 | 129 | IEIC | 242 | CB | 90 | 7.2 | 59 | 0.998 | 12.2
CN | 3 | PTB7-Th | 10:6 | 130 | IEIC1 | 243 | DCB | 25 | 3.9 | 44 | 0.84 | 9.9
CN | 1 | PTB7-Th | 10:12:00 | 130 | IEIC2 | 244 | DCB | 25 | 5.4 | 50 | 0.91 | 11.1
CN | 2 | PTB7-Th | 10:15:00 | 130 | IEIC3 | 245 | DCB | 25 | 7.4 | 58 | 0.93 | 12.8
_ | 0 | PTB7-Th | 10:15:00 | 130 | IEIC | 246 | DCB | 25 | 6 | 49 | 0.95 | 12.3
DIO | 1 | PBDB-T | 1:1 | 131 | IT-M | 247 | CB | 160 | 12.05 | 73.5 | 0.94 | 17.44
DIO | 1 | PBDB-T | 1:1 | 131 | IT-DM | 248 | CB | 160 | 11.29 | 70.6 | 0.97 | 16.48
CBA | 0.1 | PBDB-ST | 1:1 | 132 | ITIC-SC6 | 249 | DCB | 110 | 7.27 | 58 | 0.9 | 13.87
CBA | 0.2 | PBDB-ST | 1:1 | 132 | ITIC-SC8 | 250 | DCB | 110 | 7.79 | 60 | 0.9 | 14.43
CBA | 0.3 | PBDB-ST | 1:1 | 132 | ITIC-SC2C6 | 251 | DCB | 110 | 9.16 | 64 | 0.92 | 15.32
CN | 3 | PTB7-Th | 1:1.3 | 133 | ITIC-Th | 252 | o-DCB | 25 | 8.7 | 68 | 0.8 | 15.93
CN | 1 | PDBT-T1 | 1:1 | 133 | ITIC-Th | 253 | CF | 25 | 9.6 | 67.1 | 0.88 | 16.24
_ | 0 | P2F-EH | 1:1 | 134 | ITIC | 254 | CF | 100 | 6.13 | 50.48 | 0.983 | 12.4
_ | 0 | P2F-Ehp | 1:1 | 134 | ITIC | 255 | CF | 100 | 7.28 | 54.79 | 1.017 | 13.02
_ | 0 | P2F-EO | 1:1 | 134 | ITIC | 256 | CF | 100 | 6.73 | 52.53 | 1.013 | 12.65
_ | 0 | P2F-Ehp | 1:1 | 134 | IT-F | 257 | CF | 100 | 10.06 | 61.94 | 0.959 | 16.91
_ | 0 | P2F-Ehp | 1:1 | 134 | IT-2F | 258 | CF | 100 | 12.96 | 74.09 | 0.891 | 19.65
_ | 0 | PB3T | 60:40 | 135 | IT-M | 259 | Anisole | 25 | 11.9 | 63 | 1 | 18.9
DIO | 1 | PBDB-T | 1:1 | 136 | IT-M | 260 | CB | 100 | 12.1 | 73.2 | 0.953 | 17.34
DIO | 0.5 | PBDB-T | 1:1 | 137 | ITIC | 261 | CB | 160 | 10.02 | 64.29 | 0.86 | 18.12
DIO | 3 | PBDB-T | 1:1 | 138 | ITIC | 262 | CB | 110 | 10.54 | 70.73 | 0.896 | 16.55
DIO | 3 | PBDB-T | 1:1 | 138 | IT-M | 263 | CB | 110 | 11.52 | 74.06 | 0.95 | 16.37
DPE | 0.5 | PBDB-T | 1:1.4 | 139 | DICTiF | 264 | CF | 80 | 6.97 | 65 | 0.98 | 11.2
DIO | 0.1304347826 | PffBT4T-2OD | 1:1.35 | 140 | BAF-4CN | 265 | o-DCB:CB (1:1) | 25 | 8.4 | 70.7 | 0.769 | 15.52
PN | 0.5 | PBDB-T | 1:1.4 | 141 | DCF-2HT | 266 | CF | 25 | 5.71 | 49.5 | 1.02 | 11.3
PN | 0.5 | PTB7-Th | 1:1.4 | 141 | DCF-2HT | 267 | CF | 25 | 4.83 | 40.04 | 0.96 | 12.43
_ | 0 | FTAZ | 1:1.3 | 142 | ITIC1 | 268 | CF | 25 | 8.54 | 56.4 | 0.921 | 16.45
_ | 0 | FTAZ | 1:1.3 | 142 | ITIC2 | 269 | CF | 110 | 11 | 63 | 0.925 | 18.88
_ | 0 | PTB7-Th | 1:1.5 | 143 | BT-IC | 270 | CB:CF (9:1) | 150 | 8.3 | 59.6 | 0.81 | 17.5
_ | 0 | PTB7-Th | 1:1.5 | 143 | BT-CIC | 271 | CB:CF (9:1) | 150 | 11.2 | 71 | 0.7 | 22.5
_ | 0 | FTAZ | 1:1.5 | 144 | IDIC1 | 273 | CF | 25 | 7.13 | 58.5 | 0.896 | 13.6
_ | 0 | FTAZ | 1:1.5 | 144 | IHIC1 | 274 | CF | 25 | 9.21 | 67.9 | 0.95 | 14.3
_ | 0 | PBDB-T | 1:0.8 | 145 | NTIC | 275 | CF | 25 | 8.63 | 68.1 | 0.935 | 13.55
_ | 0 | PBDB-T | 1:0.8 | 145 | NTIC-Me | 276 | CF | 25 | 8.3 | 66.2 | 0.963 | 13.93
_ | 0 | PBDB-T | 1:0.8 | 145 | NTIC-OMe | 277 | CF | 25 | 8.61 | 66 | 0.965 | 13.52
_ | 0 | PBDB-T | 1:0.8 | 145 | NTIC-F | 278 | CF | 25 | 8.1 | 66.3 | 0.812 | 15.04
_ | 0 | PffBT4T-2OD | 1:1.4 | 146 | FBR | 279 | o-DCB:CB (1:1) | 25 | 7.04 | 50 | 1.11 | 12.62
DIO | 0.25 | PBT1-C | 1:1 | 147 | IT-4F | 280 | CB | 25 | 10.9 | 70.5 | 0.79 | 19.7
DIO | 0.25 | PBT1-C-2Cl | 1:1 | 147 | IT-4F | 281 | CB | 25 | 12.7 | 76 | 0.85 | 19.74
_ | 0 | J71 | 1:1.2 | 148 | IT-IC | 282 | CF | 25 | 9.3 | 63.6 | 0.96 | 14.8
_ | 0 | J71 | 1:1.2 | 148 | BDT-IC | 283 | CF | 25 | 10.9 | 65.5 | 0.92 | 17.3
_ | 0 | PBDB-TF | 1:1 | 149 | IT-4F | 284 | CB | 100 | 13.59 | 76 | 0.86 | 20.8
_ | 0 | PBDB-TF | 1:1 | 149 | IT-4Cl | 285 | CF | 100 | 12.67 | 73 | 0.78 | 22.25
_ | 0 | PBDB-T-2Cl | 1:1 | 149 | IT-4F | 286 | CB | 100 | 14.29 | 78 | 0.89 | 20.58
_ | 0 | PBDB-T-2Cl | 1:1 | 149 | IT-4Cl | 287 | CF | 100 | 13.37 | 74 | 0.81 | 22.01
DIO | 0.5 | P1_PDTB-EF-T | 1:1 | 150 | IT-4F | 288 | CB | 25 | 11.5 | 64 | 0.896 | 20.05
DIO | 0.5 | P2_PDTB-EF-T | 1:1 | 150 | IT-4F | 289 | CB | 150 | 14.2 | 76 | 0.9 | 20.74
DIO | 0.5 | P3_PDTB-EF-T | 1:1 | 150 | IT-4F | 290 | CB | 25 | 11.2 | 61 | 0.904 | 20.31
DIO | 0.2 | PBDB-T-SF | 1:1 | 151 | NCBDT-4Cl | 291 | CF | 110 | 14.1 | 74.3 | 0.851 | 22.35
CN | 0.5 | PBDB-TF | 1:1.2 | 152 | Y6 | 292 | CF | 110 | 15.7 | 74.8 | 0.83 | 25.3
_ | 0 | PBDB-T | 1:1 | 153 | ITC6-IC | 293 | CB | 125 | 11.61 | 73 | 0.97 | 16.41
DIO | 0.5 | PBDB-TF | 1:1 | 155 | IT-4F | 295 | CB | 25 | 13.37 | 74.5 | 0.86 | 20.8
DIO | 0.5 | PBDB-TF | 1:1 | 155 | ITIC | 296 | CB | 25 | 10.64 | 66.07 | 1 | 16.1
_ | 0 | PBDB-T | 1:1 | 156 | ATT-6 | 297 | CF | 160 | 8.22 | 59.37 | 0.96 | 14.66
_ | 0 | PBDB-T | 1:1 | 156 | ATT-7 | 298 | CF | 160 | 10.12 | 66.67 | 0.97 | 15.99
CN | 0.8 | PBDB-T | 1:1 | 157 | Y1 | 299 | CB | 25 | 13.42 | 69.1 | 0.87 | 22.44
CN | 0.8 | PBDB-T | 1:1 | 157 | Y2 | 300 | CB | 25 | 13.4 | 69.4 | 0.82 | 23.56
_ | 0 | PBDB-T | 1:1 | 158 | BDTS-4Cl | 301 | CF | 25 | 3.73 | 45.9 | 0.83 | 9.8
_ | 0 | PBDB-T | 1:1 | 158 | BDTC-4Cl | 302 | CF | 25 | 9.54 | 59.5 | 0.864 | 18.56
_ | 0 | PTBB-o | 1:1 | 159 | ITCPTC | 303 | CF | 100 | 2.14 | 30.5 | 0.99 | 7.35
_ | 0 | PTBB-m | 1:1 | 159 | ITCPTC | 304 | CF | 100 | 7.07 | 48.4 | 0.97 | 15.04
_ | 0 | PTBB-p | 1:1 | 159 | ITCPTC | 305 | CF | 100 | 7.26 | 50.9 | 0.91 | 15.7
DIO | 0.25 | PBDS-TZ | 1:1 | 160 | IT-4F | 306 | CB | 90 | 12.01 | 73.1 | 0.804 | 20.05
_ | 0 | J71 | 1:1 | 161 | BTA701 | 307 | CF | 120 | 0.07 | 25 | 1.32 | 0.21
_ | 0 | J71 | 1:1 | 161 | BTA3 | 308 | CF | 150 | 8.6 | 69 | 1.2 | 10.39
_ | 0 | J71 | 1:0.5 | 161 | BTA703 | 309 | CF | 120 | 1.21 | 40 | 0.85 | 3.56
_ | 0 | PTB7-Th | 1:1.5 | 162 | Py-1 | 310 | CF | 25 | 5.88 | 65 | 0.74 | 12.09
_ | 0 | PTB7-Th | 1:1 | 162 | Py-2 | 311 | CF | 25 | 3.47 | 47 | 0.75 | 9.67
_ | 0 | PBB-T | 1:1.2 | 163 | IT-2F | 312 | CB | 150 | 13.3 | 70 | 0.91 | 20.9
_ | 0 | PFBDB-T | 1:1.25 | 164 | C8-ITIC | 313 | CB | 25 | 12.5 | 69 | 0.93 | 19.59
_ | 0 | P_TBTT-BTT | 1:1 | 165 | ICz-Rd2 | 314 | CF | 40 | 7.88 | 54 | 1.04 | 14.04
_ | 0 | P_TBTT-BTT | 1:1 | 165 | ICz-RdCN2 | 315 | CF | 40 | 9.76 | 62 | 1.01 | 15.58
PN | 1 | PBZ | 1:1 | 166 | IT-4F | 316 | Toluene | 25 | 6.4 | 63.2 | 0.6 | 17
PN | 1 | PBZ-Cl | 1:1 | 166 | IT-4F | 317 | Toluene | 25 | 9.7 | 68.3 | 0.8 | 17.7
PN | 1 | PBZ-ClSi | 1:1 | 166 | IT-4F | 318 | Toluene | 25 | 12.8 | 71.5 | 0.93 | 19.2
_ | 0 | PT1 | 1:1.5 | 167 | ITIC | 319 | CB | 25 | 2.13 | 39 | 0.95 | 5.77
_ | 0 | PT2 | 1:1.5 | 167 | ITIC | 320 | CB | 25 | 9 | 64 | 0.84 | 16.33
_ | 0 | PT3 | 1:1.5 | 167 | ITIC | 321 | CB | 25 | 9.21 | 68 | 0.88 | 15.52
CN | 0.5 | PBDB-T | 1:1.2 | 168 | DF-TCIC | 322 | CF | 140 | 8.23 | 58 | 0.86 | 16.39
CN | 0.5 | PBDB-T | 1:1.2 | 168 | HF-TCIC | 323 | CF | 120 | 9.86 | 65 | 0.76 | 20.04
_ | 0 | BO2FC8 | 1:1.5 | 169 | m-ITIC-OR-4Cl | 324 | CB | 150 | 11 | 63.3 | 0.83 | 20.2
_ | 0 | BO2FEH | 1:1.5 | 169 | m-ITIC-OR-4Cl | 325 | CB | 150 | 6.4 | 48.5 | 0.88 | 14.4
_ | 0 | PTB-EDOT | 1:1.5 | 170 | ITIC-Th | 326 | MeTHF | 100 | 8.59 | 66.5 | 0.84 | 15.37
_ | 0 | PTB-EDOTS | 1:1.5 | 170 | ITIC-Th | 327 | MeTHF | 100 | 10.18 | 71.2 | 0.88 | 16.25
DIO | 0.5 | POPB | 1:1.5 | 171 | IT-4F | 328 | CB | 25 | 6.2 | 51.2 | 0.72 | 16.8
DIO | 0.5 | PFOPB | 1:1.5 | 171 | IT-4F | 329 | CB | 25 | 11.7 | 64.5 | 0.89 | 20.4
_ | 0 | P3HT | 1:1.2 | 172 | BIBT-NI | 330 | o-DCB | 110 | 2.1 | 44.2 | 0.77 | 6.14
_ | 0 | PBDT-F-2TC | 1:1 | 173 | IT-4F | 331 | CB | 110 | 10.75 | 62.51 | 0.91 | 18.9
_ | 0 | PBDT-SF-2TC | 1:1 | 173 | IT-4F | 332 | CB | 110 | 11.07 | 57.45 | 0.93 | 20.73
DIO | 0.5 | PDBT-F | 1:1 | 174 | IT-M | 333 | CF | 100 | 10.52 | 63.71 | 0.97 | 17.02
DIO | 0.25 | PDBT-F | 1:1 | 174 | IDIC | 334 | CF | 100 | 11.02 | 71.5 | 0.87 | 17.65
DIO | 0.5 | PBDS-T | 1.2:1 | 175 | ITIC | 335 | CB | 25 | 10.72 | 60 | 0.98 | 18.23
DIO | 0.5 | PBDS-T | 1:1 | 175 | ITIC-F | 336 | CB | 25 | 11.19 | 66.7 | 0.9 | 18.64
DIO | 0.5 | PBDS-T | 1:1 | 175 | ITIC-Th1 | 337 | CB | 25 | 12.04 | 70 | 0.88 | 19.55
_ | 0 | J71 | 1:1 | 176 | ITDM | 338 | CF | 100 | 12.05 | 70.9 | 1.015 | 16.74
_ | 0 | J71 | 1:1 | 176 | ITCF | 339 | CF | 100 | 13.25 | 78.8 | 0.91 | 18.48
_ | 0 | J71 | 1:1 | 176 | IT-4F | 340 | CF | 100 | 11.66 | 74.2 | 0.803 | 19.58
_ | 0 | 2TC-TT-BDTFT | 1:1 | 178 | m-ITIC | 344 | o-DCB | 120 | 9.65 | 59.31 | 1.06 | 15.25
_ | 0 | 2T-TTC-BDTFT | 1:1 | 178 | m-ITIC | 345 | o-DCB | 120 | 11.15 | 69.37 | 0.97 | 16.57
_ | 0 | PTB7-Th | 1:2 | 179 | ACS8 | 346 | Toluene | 25 | 9.9 | 58.8 | 0.75 | 22.5
DIO | 0.3 | PB24-3TDC | 1:1.5 | 180 | ITIC-Th | 347 | CB | 25 | 10.3 | 68 | 0.902 | 16.8
DIO | 0.3 | PB68-3TDC | 1:1.5 | 180 | ITIC-Th | 348 | CB | 25 | 7.88 | 65 | 0.994 | 12.2
_ | 0 | PBDB-T | 1:1 | 181 | IDNO-IDT | 349 | CB | 140 | 1.1 | 34.47 | 1.03 | 2.65
_ | 0 | PBDB-T | 1:1.5 | 181 | IM1-IDT | 350 | CB | 140 | 1.62 | 47.41 | 0.55 | 5.07
_ | 0 | PBDB-T | 1.5:1 | 181 | ITAN-IDT | 351 | CB | 140 | 2 | 39.19 | 1.18 | 3.71
DIO | 0.5 | PBDT-3TCO | 1:1 | 182 | IT-4F | 352 | CB | 25 | 11.52 | 62.7 | 0.88 | 20.96
DIO | 0.5 | PBDT-3T | 1:1.5 | 182 | IT-4F | 353 | CB | 25 | 1 | 30.43 | 0.85 | 3.89
_ | 0 | PTB7-Th | 1:1.2 | 183 | NFDTS | 354 | CF | 25 | 6.15 | 48.9 | 0.67 | 18.77
_ | 0 | PTB7-Th | 1:1 | 183 | NFDTSB | 355 | CF | 25 | 9.6 | 63.6 | 0.75 | 20.14
_ | 0 | PBTIBDTT | 1:1 | 184 | ITIC-F | 356 | CB | 25 | 11.19 | 74.1 | 0.921 | 16.4
_ | 0 | PBDB-T | 1:1 | 185 | DTNIF | 357 | CB | 25 | 8.73 | 72.77 | 0.9 | 13.26
_ | 0 | PBDB-T | 1:1 | 185 | DTNSF | 358 | CB | 25 | 7.15 | 54.62 | 0.92 | 14.49
CN | 0.5 | PBTIBDTT | 1:1.5 | 186 | Si4TIC-F | 359 | CB | 25 | 10.2 | 69.4 | 0.78 | 18.84
DIO | 0.5 | PDCBT-2F | 1:1 | 187 | IT-4F | 360 | CF | 25 | 11.6 | 69 | 0.92 | 17.8
_ | 0 | PTB7-Th | 1.5:1 | 188 | IDT-FBTR | 361 | o-DCB | 25 | 7.01 | 52.97 | 1.02 | 12.95
_ | 0 | PBT1-C-MW | 1:1 | 190 | ITCPTC | 364 | CF | 100 | 12.8 | 79 | 0.94 | 17.2
CN | 0.5 | PTZPF | 1:1 | 191 | BT-IC | 365 | CB | 120 | 5.63 | 49 | 0.93 | 12.27
CN | 0.5 | PTZPF | 1:1 | 191 | BT-F | 366 | CB | 120 | 7.27 | 49 | 0.88 | 16.64
CN | 0.5 | PTZPF | 1:1 | 191 | BT-2F | 367 | CB | 120 | 8.54 | 53 | 0.84 | 19.29
_ | 0 | P3HT | 1:0.3 | 192 | BT3 | 368 | CF | 120 | 2.55 | 61 | 0.72 | 5.81
_ | 0 | P3HT | 1:0.5 | 192 | BTA3 | 369 | CF | 130 | 5.64 | 65 | 0.9 | 9.64
CN | 1 | P3HT | 1:0.6 | 193 | Qx1 | 370 | o-DCB | 100 | 4.03 | 67 | 1 | 6.02
CN | 0.5 | P3HT | 0.8:1 | 193 | Qx1b | 371 | o-DCB | 100 | 4.81 | 69 | 0.95 | 7.34
_ | 0 | P3HT | 1:1 | 195 | BTA21 | 373 | CF | 100 | 2.46 | 43 | 1.07 | 5.35
_ | 0 | P3HT | 1:1 | 195 | BTA23 | 374 | CF | 120 | 1.86 | 52 | 0.9 | 3.98
_ | 0 | P3HT | 1:1 | 195 | BTA27 | 375 | CF | 100 | 0.62 | 36 | 0.6 | 2.89
_ | 0 | PBDTTz-BP | 1:1 | 196 | ITIC | 376 | CB | 25 | 8.03 | 56 | 0.81 | 17.7
_ | 0 | PBDTTz-N | 1:1 | 196 | ITIC | 377 | CB | 25 | 6.61 | 49 | 0.75 | 18
DIO | 0.3 | PBDB-T | 1:1.2 | 197 | F-F | 379 | CB | 25 | 10.85 | 71 | 0.88 | 17.36
DIO | 0.1 | PBDB-T | 1:1 | 197 | F-Cl | 380 | CB | 25 | 11.47 | 75 | 0.87 | 17.61
DIO | 0.3 | PBDB-T | 1:1 | 197 | F-Br | 381 | CB | 25 | 12.05 | 76 | 0.87 | 18.22
CN | 1.2 | PBDB-T | 1:1.2 | 198 | DF-PCNC | 382 | CF | 100 | 11.63 | 72.62 | 0.86 | 18.16
CN | 0.5 | PBDB-T | 1:1.2 | 198 | DF-PCIC | 383 | CF | 130 | 10.14 | 72.07 | 0.91 | 15.66
DIO | 0.1 | PTB7-Th | 1:1.2 | 199 | ITCT | 384 | CF | 80 | 10.42 | 72 | 0.95 | 15.13
_ | 0 | PTB7-Th | 1:1.3 | 199 | ITIC | 385 | CF | 25 | 6.8 | 59 | 0.81 | 14.21
_ | 0 | PTB7-Th | 1:1 | 199 | IDIC | 386 | CF | 25 | 5.24 | 56 | 0.81 | 10.9
_ | 0 | PTB7-Th | 1:1.5 | 199 | IEICO-4F | 387 | CB | 100 | 10 | 59 | 0.74 | 22.8
DIO | 0.75 | PTB7-Th | 1:1.2 | 199 | SFBRCN | 388 | CB | 25 | 10.12 | 65 | 0.9 | 17.25
_ | 0 | PTQ10 | 1:1 | 200 | IDIC | 389 | CF | 140 | 12.7 | 73.6 | 0.969 | 17.81
_ | 0 | PBDB-T | 1:1 | 201 | IDTIC | 390 | CB | 25 | 5.67 | 56.3 | 0.84 | 12.7
_ | 0 | PBDB-T | 1:1 | 201 | IDTTIC | 391 | CB | 25 | 11.2 | 70.4 | 0.919 | 17.3
_ | 0 | PTB7-Th | 1:1.2 | 202 | ITIC | 392 | CB | 25 | 7.62 | 66.2 | 0.822 | 14
_ | 0 | P3HT | 1:1 | 203 | DTFBR | 393 | o-DCB | 100 | 3.68 | 62 | 0.71 | 8.15
DIO | 0.25 | PBT1-C | 1:1 | 204 | TPT-2F | 394 | CF | 100 | 8.33 | 68.6 | 0.874 | 13.89
_ | 0 | PBDB-T | 1:1 | 205 | 4TIC-4F | 395 | CB | 130 | 7.99 | 57 | 0.652 | 21.5
_ | 0 | PBDB-T | 1:1 | 205 | 6TIC-4F | 396 | CB | 25 | 11.14 | 67 | 0.723 | 23
DIO | 0.3 | PBDB-T | 1:1 | 206 | ITBTR-C2 | 397 | CB | 25 | 6.96 | 58.42 | 0.89 | 13.38
DIO | 0.3 | PBDB-T | 1:1 | 206 | ITBTR-C4 | 398 | CB | 25 | 7.33 | 54.15 | 0.9 | 14.75
DIO | 0.3 | PBDB-T | 1:1 | 206 | ITBTR-C6 | 399 | CB | 25 | 8.18 | 57.83 | 0.89 | 15.72
DIO | 0.3 | PBDB-T | 1:1 | 206 | ITBTR-C8 | 400 | CB | 25 | 7.85 | 58.47 | 0.9 | 14.74
DIO | 0.3 | PBDB-T2Cl | 1:1 | 207 | IDIC-4H | 401 | CB | 25 | 4.57 | 45.3 | 0.98 | 10.32
DIO | 0.3 | PBDB-T2Cl | 1:1 | 207 | IDIC-4F | 402 | CB | 25 | 7.1 | 61.91 | 0.88 | 13
DIO | 0.3 | PBDB-T2Cl | 1:1 | 207 | IDIC-4Cl | 403 | CB | 25 | 9.24 | 68.69 | 0.83 | 16.21
_ | 0 | PBDB-T | 1:1 | 208 | IT-M | 404 | CB | 100 | 11.74 | 72 | 0.95 | 17.13
_ | 0 | PBDB-T-BO | 1:1 | 208 | IT-M | 405 | THF | 100 | 10.78 | 71 | 0.97 | 15.77
_ | 0 | PBDB-BzT | 1:1 | 208 | IT-M | 406 | THF | 100 | 12.1 | 70 | 0.96 | 17.97
_ | 0 | PBDB-T | 1:1.2 | 210 | IDT-O-IC | 411 | o-DCB | 25 | 4.74 | 55 | 0.83 | 10.32
_ | 0 | PBDB-T | 1:1.8 | 210 | spiro-IDT-O-IC | 412 | o-DCB | 25 | 6.23 | 63 | 0.84 | 11.76
_ | 0 | PBDB-T | 1:1 | 211 | ICBF-O | 413 | CB | 25 | 3.11 | 42.6 | 1.06 | 6.82
_ | 0 | PBDB-T | 1:1 | 211 | ICBF | 414 | CB | 25 | 6.07 | 60.1 | 0.99 | 10.3
_ | 0 | PBDB-T | 1:1 | 211 | FICBF-O | 415 | CB | 25 | 5.54 | 54.5 | 0.96 | 10.59
_ | 0 | PBDB-T | 1:1 | 211 | FICBF | 416 | CB | 80 | 7.41 | 67 | 0.87 | 12.71
_ | 0 | PBT1-EH | 1:1 | 214 | IDTCN | 424 | CF | 100 | 8.69 | 70.2 | 0.93 | 13.08
_ | 0 | PBDB-T | 1:1 | 215 | IDT-T | 425 | CB | 25 | 6.36 | 59.62 | 0.952 | 11.21
_ | 0 | PBDB-T | 1:1 | 215 | IDT-3MT | 426 | CB | 25 | 8.4 | 61.32 | 0.95 | 14.43
_ | 0 | PBDB-T | 1:1 | 216 | SiIDT-IC | 427 | CB | 110 | 8.16 | 65.56 | 0.92 | 13.53
_ | 0 | PBDB-T | 1:1 | 216 | IDIC | 428 | CB | 110 | 8.83 | 65.36 | 0.81 | 16.69
_ | 0 | PBDB-T | 1:2 | 217 | IDTBOR | 429 | CB | 130 | 7.74 | 54.67 | 0.89 | 15.98
_ | 0 | PBDB-T | 1:2 | 217 | IDTBSR | 430 | CB | 130 | 6.95 | 52.38 | 0.95 | 13.95
DIO | 0.15 | PBDB-T | 1:1.5 | 218 | TTIC | 431 | DCB | 125 | 10.61 | 62 | 0.77 | 22.26
DIO | 0.15 | PBDB-T | 1:1.5 | 218 | TTIC-M | 432 | DCB | 175 | 11.48 | 70 | 0.8 | 20.51
_ | 0 | J52 | 1:1.5 | 219 | ITIC | 433 | CF | 25 | 3.78 | 43.2 | 0.803 | 10.87
_ | 0 | J52-Cl | 1:1.5 | 219 | ITIC | 434 | CF | 25 | 11.53 | 70.2 | 0.956 | 17.17
_ | 0 | PBDB-T | 1:1 | 220 | IDTT2F | 435 | DCB | 25 | 8.85 | 59 | 0.81 | 18.51
_ | 0 | PBDB-T | 1:1 | 220 | IDTOT2F | 436 | DCB | 25 | 12.79 | 72 | 0.85 | 20.87
DIO | 0.7 | PBDB-T | 1:1 | 221 | IDTIC | 437 | CB | 25 | 6.05 | 61.9 | 0.89 | 10.94
_ | 0 | PBDB-T | 1:1 | 222 | ITIC | 438 | CB | 25 | 9.94 | 65.5 | 0.897 | 16.92
_ | 0 | PBDB-T | 1:1 | 222 | ITCT | 439 | CB | 25 | 10.99 | 72.3 | 0.85 | 17.88
CN | 2 | P3HT | 1:0.8 | 223 | IDT-RCN | 440 | CB | 25 | 3.42 | 63 | 0.69 | 7.92
CN | 2 | P3HT | 1:0.8 | 223 | IDT-CA | 441 | CB | 25 | 4.19 | 64 | 0.84 | 7.77
DIO | 0.3 | PBDB-T | 1:1.2 | 224 | IDTO-T-4F | 442 | CB | 25 | 12.62 | 72.7 | 0.864 | 20.12
DIO | 0.3 | PBDB-T | 1:1.1 | 224 | IDTO-Se-4F | 443 | CB | 25 | 10.67 | 69.2 | 0.831 | 18.55
DIO | 0.3 | PBDB-T | 1:1.1 | 224 | IDTO-TT-4F | 444 | CF | 25 | 10.21 | 69.4 | 0.856 | 17.21
_ | 0 | PBDB-T | 1:1 | 225 | IDT2Se | 445 | CB | 80 | 9.11 | 59.8 | 0.88 | 17.31
_ | 0 | PBDB-T | 1:1 | 225 | IDT2Se-4F | 446 | CB | 80 | 11.03 | 65.4 | 0.79 | 21.35
DIO | 0.3 | PBDT-Se-TAZ | 1:1 | 226 | ITIC | 447 | CF | 25 | 10.07 | 66.7 | 0.81 | 18.63
DIO | 0.3 | PBDTS-Se-TAZ | 1:1 | 226 | ITIC | 448 | CF | 25 | 12.31 | 75.1 | 0.84 | 19.51
DIO | 0.75 | PBDB-TF | 1:1 | 227 | IT-M | 449 | CB | 100 | 10.5 | 65 | 1.02 | 15.79
DIO | 1 | PBDB-TF | 1:1 | 227 | IT-4F | 450 | CB | 100 | 13.7 | 77 | 0.87 | 20.38
_ | 0 | PBZ1 | 1:1 | 228 | ITIC | 451 | Toluene | 160 | 5.8 | 49.8 | 0.74 | 15.7
_ | 0 | PBZ-m-CF3 | 1:1 | 228 | ITIC | 452 | Toluene | 160 | 10.4 | 60.2 | 0.94 | 18.4
CN | 1 | PBDB-TF | 1:1.2 | 229 | HF-PCIC | 453 | CB | 110 | 10.97 | 72.42 | 0.92 | 16.01
CN | 1 | PBDB-TF | 1:1.2 | 229 | HFO-PCIC | 454 | CB | 110 | 8.36 | 70.99 | 0.93 | 12.62
CN | 1 | PBDB-TF | 1:1.2 | 229 | OF-PCIC | 455 | CB | 110 | 9.09 | 73.37 | 0.91 | 13.76
CN | 2 | PBDB-T | 1:1 | 230 | IF-TN | 457 | CB | 80 | 2.89 | 40.95 | 1.006 | 7.02
CN | 2 | PBDB-T | 1:1 | 230 | IDT-TN | 458 | CB | 80 | 5.77 | 45.17 | 0.967 | 13.22
DIO | 0.8 | PBDB-T | 1:1 | 231 | IT-M | 459 | CB | 120 | 10.31 | 66.77 | 0.93 | 16.69
CN | 0.5 | PBDB-T | 1:1 | 232 | ITIC-Cl4 | 460 | o-DCB | 25 | 9.6 | 60 | 0.74 | 21.5
_ | 0 | PBDTS-TzBI | 1:1 | 233 | ITIC | 461 | CB | 130 | 9.04 | 56.2 | 0.94 | 16.8
_ | 0 | PBDTS-TzBI | 1:1 | 233 | ITIC-Th | 462 | CB | 130 | 9.67 | 60.44 | 0.91 | 17.34
_ | 0 | PBDB-T | 1:0.6 | 234 | NFBDT-Me | 463 | CF | 25 | 11 | 70 | 0.909 | 17.3
_ | 0 | PBDB-T | 1:1 | 234 | NFBDT-F | 464 | CF | 25 | 10.62 | 69.5 | 0.793 | 19.28
_ | 0 | PBDB-T | 1:0.8 | 234 | NFBDT | 465 | CF | 25 | 10.42 | 67.2 | 0.872 | 17.85
_ | 0 | PBDB-T | 1.5:2 | 235 | IT-DM | 466 | CB | 160 | 10.41 | 68.7 | 0.95 | 15.95
DIO | 0.3 | PBDB-T | 1:1 | 236 | SN6IC | 467 | CB | 25 | 9.6 | 66 | 0.88 | 16.5
DIO | 0.3 | PBDB-T | 1:1 | 236 | SN6IC-4F | 468 | CB | 25 | 13.2 | 73 | 0.78 | 23.2
_ | 0 | PTB7-Th | 1:2 | 237 | ITIC | 469 | CB | 25 | 7.8 | 66 | 0.825 | 14.4
_ | 0 | PTB7-Th | 1:2 | 237 | IDTT-T | 470 | CB | 25 | 9.1 | 57 | 1.015 | 15.7
_ | 0 | PBDB-T | 1:1 | 239 | IDT-IC | 473 | DCB | 25 | 4.69 | 49 | 0.83 | 10.54
DIO | 0.5 | PBDB-T | 1:0.8 | 240 | O-NTIC | 474 | CB | 25 | 9.1 | 69.9 | 0.978 | 13.31
DIO | 0.8 | PBDB-T | 1:0.8 | 240 | O-NTNC | 475 | CB | 25 | 11.04 | 73.4 | 0.942 | 15.98
_ | 0 | PBDB-T | 1.5:1 | 241 | BTTFIC | 476 | o-DCB | 130 | 9 | 54.3 | 0.935 | 17.74
_ | 0 | PTB7-Th | 1:2 | 241 | BTTFIC | 477 | o-DCB | 130 | 8.47 | 55 | 0.871 | 17.67
DIO | 0.75 | PM6 | 1:1 | 242 | IT-4F | 478 | CB | 100 | 13.5 | 72.5 | 0.84 | 22.2
DPE | 3 | PBDB-T | 1:0.9 | 243 | NFTI | 479 | o-DCB | 25 | 8.34 | 57 | 0.898 | 16.22
DIO | 0.25 | FTAZ | 1:1.5 | 244 | F5IC | 480 | CF | 25 | 5.6 | 53.7 | 0.704 | 14.88
DIO | 0.25 | FTAZ | 1:1.5 | 244 | F7IC | 481 | CF | 25 | 8.2 | 59.7 | 0.742 | 18.43
DIO | 0.25 | FTAZ | 1:1.5 | 244 | F9IC | 482 | CF | 25 | 11.7 | 66.4 | 0.873 | 20.2
_ | 0 | PBDTTz-SBP | 1:1 | 245 | ITIC | 483 | CB | 25 | 12.09 | 71.43 | 0.914 | 18.52
_ | 0 | PBDTTz-BP | 1:1 | 245 | ITIC | 484 | CB | 25 | 9.2 | 61.56 | 0.832 | 17.96
DIO | 0.5 | PJ1 | 1:1.5 | 246 | m-ITIC | 485 | CF | 130 | 6.41 | 56 | 1.031 | 11.1
DIO | 0.5 | PJ1 | 1:1.5 | 246 | IDIC | 486 | CF | 130 | 6.18 | 53.6 | 0.958 | 12
DIO | 0.5 | PJ2 | 1:1.5 | 246 | m-ITIC | 487 | CF | 130 | 10.34 | 62.3 | 0.988 | 16.8
DIO | 0.5 | PJ2 | 1:1.5 | 246 | IDIC | 488 | CF | 130 | 12.01 | 75.3 | 0.939 | 17
DIO | 0.5 | PJ3 | 1:1.5 | 246 | m-ITIC | 489 | CF | 130 | 7.76 | 63.5 | 0.96 | 12.7
DIO | 0.5 | PJ3 | 1:1.5 | 246 | IDIC | 490 | CF | 130 | 8.11 | 69.8 | 0.908 | 12.8
DIO | 0.25 | 2D-PBTCl | 1:1 | 247 | ITIC | 491 | CB | 25 | 8.81 | 61.32 | 0.91 | 15.79
DIO | 0.25 | 2D-PBTCl2 | 1:1 | 247 | ITIC | 492 | CB | 25 | 7.38 | 58.43 | 0.87 | 14.52
DIO | 0.25 | PTB7-Th | 1:1 | 247 | ITIC | 493 | CB | 25 | 6.91 | 57.09 | 0.82 | 14.76
_ | 0 | PBClT | 1:1 | 248 | ITIC | 494 | CB | 25 | 8.46 | 60.05 | 1.01 | 13.95
DIO | 1 | PBDB-T | 1:1 | 249 | BDCPDT-IC | 495 | CB | 25 | 9.33 | 65.52 | 0.86 | 16.56
_ | 0 | PBDB-T | 1:1 | 249 | BDCPDT-FIC | 496 | CB | 25 | 8.12 | 60.67 | 0.7 | 19.12
_ | 0 | PBFTT | 1:1.5 | 250 | ITIC | 497 | CB | 25 | 9.1 | 60.5 | 0.94 | 16
DIO | 0.5 | PBDB-O | 1:1 | 251 | ITIC | 498 | CB | 160 | 4.35 | 43.3 | 0.846 | 11.8
DIO | 0.5 | PBDB-T | 1:1 | 251 | ITIC | 499 | CB | 160 | 11.21 | 74.2 | 0.899 | 16.8
DIO | 0.75 | PBDB-T | 1:1 | 252 | BDTIT-M | 500 | CB | 100 | 11.31 | 71.3 | 0.903 | 17.56
DIO | 0.75 | PBDB-T | 1:1 | 252 | BDTThIT-M | 501 | CB | 100 | 12.12 | 71.4 | 0.942 | 18.03
_ | 0 | PBZ | 1:1.25 | 252 | ITIC | 508 | CB | 25 | 8 | 59 | 0.79 | 17.2
_ | 0 | PFBZ | 1:1.25 | 252 | ITIC | 509 | CB | 25 | 10.4 | 62 | 0.89 | 18.8
_ | 0 | J51 | 1:2 | 252 | ITIC | 510 | CF | 25 | 7.03 | 61 | 0.84 | 14.08
_ | 0 | J60 | 1:1 | 252 | ITIC | 511 | CF | 25 | 5.17 | 57.45 | 0.92 | 9.78
_ | 0 | J61 | 1:1 | 252 | ITIC | 512 | CF | 25 | 9.15 | 66.55 | 0.91 | 14.95
DIO | 0.5 | PTB7 | 1:1.5 | 253 | IEICO-4F | 502 | CB | 25 | 2.3 | 28.92 | 0.54 | 14.73
CN | 1.5 | PTB7-Th | 1:1.5 | 253 | IEICO-4F | 503 | CB | 25 | 11.6 | 69.41 | 0.72 | 23.21
DIO | 0.5 | PBO | 1:2 | 254 | ITIC | 504 | DCB | 25 | 7.1 | 54 | 0.92 | 14.3
_ | 0 | PBDB-T | 1:1 | 255 | TTIC-M | 505 | CB | 25 | 9.85 | 63 | 0.83 | 19.07
_ | 0 | PBDB-T | 1:1 | 255 | TTIC | 506 | CB | 25 | 10.73 | 66 | 0.8 | 20.58
_ | 0 | PBDB-T | 1:1 | 255 | TTIC-F | 507 | CB | 25 | 9.38 | 63 | 0.71 | 21.26
_ | 0 | J71 | 1:1.25 | 256 | ITIC | 513 | CB | 25 | 9.03 | 63.63 | 0.96 | 14.81
_ | 0 | FTAZ | 1:1.5 | 257 | ITIC | 514 | CF | 25 | 8.77 | 58 | 0.911 | 16.71
_ | 0 | HTAZ | 1:1.5 | 257 | ITIC | 515 | CF | 25 | 4.5 | 40.8 | 0.851 | 13.03
CN | 3 | PTB7-Th | 1:1.5 | 258 | IFT-ECA | 517 | DCB | 25 | 0.03 | 23.6 | 0.76 | 0.2
CN | 3 | PTB7-Th | 1:1.5 | 258 | IFT-M | 518 | DCB | 25 | 0.15 | 24.9 | 0.76 | 0.8
CN | 3 | PTB7-Th | 1:1.5 | 258 | IFT-IC | 519 | DCB | 25 | 4.14 | 50.3 | 1.03 | 8
CN | 3 | PTB7-Th | 1:1.5 | 258 | IFT-TH | 520 | DCB | 25 | 7.16 | 60.2 | 0.9 | 13.2
DIO | 1 | PBDB-T | 1:1 | 259 | IT-M | 521 | CB | 25 | 11.5 | 70 | 0.961 | 16.69
DIO | 0.5 | PTB7-Th | 1:2 | 260 | 4TIC | 522 | CB | 25 | 10.43 | 72 | 0.78 | 18.8
_ | 0 | PTB7-Th | 1:1.25 | 260 | ITIC | 523 | CB | 25 | 7.28 | 57 | 0.83 | 15.18
_ | 0 | TBF-BDD | 1:1 | 261 | ITIC | 524 | CF | 110 | 7.13 | 56 | 0.85 | 14.94
_ | 0 | TBF-BT | 1:1 | 261 | ITIC | 525 | CF | 110 | 7.03 | 63 | 0.81 | 13.89
_ | 0 | PBT | 1:3 | 262 | CzC6C8 | 526 | CB | 130 | 3.3 | 41 | 0.99 | 8.24
_ | 0 | PBT | 1:3 | 262 | CZC8 | 527 | CB | 130 | 4.64 | 50 | 1.03 | 9
_ | 0 | PTB7-Th | 1:3 | 262 | CZC8 | 528 | CB | 100 | 4.91 | 45 | 0.98 | 11.24
_ | 0 | PTFBDT | 1:3 | 262 | CZC8 | 529 | CB | 150 | 4.67 | 51 | 1.16 | 7.99
_ | 0 | PBDB-T | 1:1 | 263 | IDTC | 530 | CF | 160 | 9.35 | 61.61 | 0.917 | 16.56
_ | 0 | PBDB-T | 1:1 | 263 | IDTO | 531 | CF | 160 | 10.02 | 65.41 | 0.943 | 16.25
DPE | 3 | PTB7-Th | 1:2 | 264 | BTA7 | 532 | CF | 80 | 4.6 | 42 | 1.05 | 10.44
DPE | 3 | PTB7-Th | 1:2 | 264 | BTA1 | 533 | CF | 80 | 0.06 | 29 | 0.93 | 0.2
DPE | 3 | PTB7-Th | 1:2 | 264 | BTA2 | 534 | CF | 80 | 0.01 | 27 | 1.01 | 0.05
CN | 0.8 | P3HT | 1:0.6 | 265 | BTA1 | 535 | CF | 100 | 5.24 | 70 | 1.02 | 7.34
DIO | 0.8 | P3HT | 0.6:1 | 265 | BTA2 | 536 | CF | 100 | 4.5 | 60 | 1.22 | 6.15
_ | 0 | P3HT | 1.5:1 | 266 | BT2 | 537 | CF | 150 | 4.93 | 67 | 0.97 | 7.59
_ | 0 | P3HT | 1:1 | 266 | BT2b | 538 | CF | 150 | 6.08 | 66 | 0.92 | 10.02
DIO | 0.75 | PBDB-T | 1:1 | 267 | CDTCN | 539 | CB | 80 | 6.23 | 57.58 | 0.96 | 11.26
CN | 1 | PTB7-Th | 1:1.5 | 268 | IHIC | 540 | DCB | 25 | 9.77 | 68.1 | 0.754 | 19.01
DIO | 0.5 | PBDB-T | 1:1 | 269 | ITIC | 541 | CB | 25 | 7.4 | 59.8 | 0.88 | 13.8
CN | 6 | PBDTTT-C-T | 1.5:1 | 270 | IDT-2BM | 542 | o-DCB | 25 | 4.26 | 55.1 | 0.766 | 10.1
DIO | 3 | PBDTTT-C-T | 1.5:1 | 270 | IDTT-2BM | 543 | o-DCB | 25 | 4.81 | 57.2 | 0.851 | 9.87
_ | 0 | PffQx-T | 1:1.5 | 271 | ITIC | 544 | CF | 170 | 8.47 | 59.6 | 0.87 | 16.33
DIO | 0.1 | PffQx-PS | 1:1 | 271 | ITIC | 545 | CF | 90 | 9.12 | 62.9 | 0.97 | 14.96
_ | 0 | PBDB-T | 1:1 | 273 | ITIC | 551 | CB | 160 | 8.6 | 71.1 | 0.831 | 14.5
DIO | 0.5 | PBDB-T | 1:1 | 274 | ITIC | 554 | CB | 25 | 10.53 | 64.15 | 0.87 | 19.11
_ | 0 | J101 | 1:1 | 276 | ITIC | 562 | CF | 150 | 12.47 | 73.65 | 0.951 | 17.7
_ | 0 | J101 | 1:1 | 276 | ZITI | 563 | CF | 120 | 14.43 | 72.48 | 0.937 | 21.25
_ | 0 | J71 | 1:1 | 276 | ZITI | 564 | CF | 25 | 12.82 | 69.49 | 0.912 | 20.23
_ | 0 | PTB7-Th | 2:3 | 277 | DICTF-C10 | 565 | o-DCB | 25 | 6.93 | 50 | 0.865 | 19.255