## Sheet1
solvent additive | solvent additive conc. (% v/v) | Donor Molecule | D:A ratio (m/m) | ref number from paper | Acceptor Molecule | ref | solvent | temperature of thermal annealing | PCE (%) | total solids conc. (mg/mL) | FF (%) | Active layer spin coating speed (rpm) | Voc (V) | annealing time (min) | Jsc (mA cm^-2)
_ | 0 | PBDT-TT | 1:1.5 | 5 | 6TIC | 1 | DCB | 25 | 9.46 | 25 | 61 | 2500 | 0.812 | 0 | 19.1
_ | 0 | PBDT-TT | 1:1.5 | 5 | ITIC | 52 | DCB | 25 | 8.72 | 25 | 65 | 2500 | 0.849 | 0 | 15.8
_ | 0 | PBDT-TT | 1:1.5 | 5 | IT-M | 63 | DCB | 25 | 9.99 | 25 | 67 | 2500 | 0.904 | 0 | 16.5
_ | 0 | J61 | 1:1 | 8 | BT-IC | 6 | CF | 120 | 9.56 | 16 | 67.1 | 1500 | 0.87 | 10 | 16.35
_ | 0 | J71 | 1:1.5 | 8 | BT-IC | 7 | CF | 120 | 10.46 | 16 | 65.7 | 1500 | 0.9 | 10 | 17.75
_ | 0 | J51 | 1:1 | 9 | IDIC | 8 | CF | 25 | 6.94 | 12 | 66 | 3000 | 0.796 | 0 | 12.24
DIO | 0.25 | PDBT-T1 | 1:1 | 9 | IDIC | 9 | CF | 25 | 10.37 | 12 | 73.2 | 3000 | 0.834 | 0 | 16.98
_ | 0 | PDCBT | 1:1 | 9 | IDIC | 10 | CF | 25 | 6.28 | 12 | 64.1 | 3000 | 0.814 | 0 | 11.31
_ | 0 | PTB7-Th | 1:1 | 9 | IDIC | 11 | CF | 25 | 5.24 | 12 | 56.1 | 3000 | 0.806 | 0 | 10.9
DIO | 0.25 | PTFBDT-BZS | 1:1 | 9 | IDIC | 12 | CF | 25 | 11.03 | 12 | 70.8 | 3000 | 0.905 | 0 | 17.3
_ | 0 | J40 | 1:1 | 15 | ITIC | 26 | CF | 120 | 6.48 | 16 | 60.13 | 2500 | 0.89 | 10 | 12.18
_ | 0 | J50 | 1:2 | 16 | ITIC | 27 | CF | 150 | 4.8 | 18 | 53 | 1800 | 0.71 | 10 | 12.93
_ | 0 | J51 | 1:2 | 16 | ITIC | 28 | CF | 150 | 9.26 | 18 | 69 | 1800 | 0.82 | 10 | 16.47
_ | 0 | J52 | 1:1 | 17 | ITIC | 29 | CF | 100 | 5.51 | 20 | 57.8 | 2500 | 0.73 | 10 | 13.11
_ | 0 | J60 | 1:1 | 17 | ITIC | 30 | CF | 100 | 8.97 | 20 | 60.38 | 2500 | 0.91 | 10 | 16.33
_ | 0 | J61 | 1:1 | 17 | ITIC | 31 | CF | 100 | 9.53 | 20 | 61.48 | 2500 | 0.89 | 10 | 17.43
_ | 0 | J61 | 1:1 | 18 | ITIC | 32 | CF | 130 | 10.57 | 20 | 65.49 | 3000 | 0.898 | 5 | 17.97
_ | 0 | J61 | 1:1 | 18 | m-ITIC | 70 | CF | 130 | 11.77 | 20 | 70.55 | 3000 | 0.912 | 5 | 18.31
_ | 0 | J61-F | 1:1.5 | 19 | ITIC | 33 | CF | 170 | 8.24 | 18 | 66.1 | 3000 | 0.95 | 1 | 13.12
_ | 0 | J62 | 1.5:1 | 20 | ITIC | 34 | CF | 25 | 9.09 | 18 | 62.36 | 3000 | 0.904 | 0 | 16.12
_ | 0 | J63 | 1.5:1 | 20 | ITIC | 35 | CF | 25 | 7.38 | 18 | 53.11 | 3000 | 0.882 | 0 | 15.72
_ | 0 | J64 | 1.5:1 | 20 | ITIC | 36 | CF | 25 | 7.51 | 18 | 54.32 | 3000 | 0.908 | 0 | 15.22
_ | 0 | J81 | 1:1 | 21 | ITIC | 37 | CF | 160 | 10.6 | 18 | 73.08 | 2700 | 0.95 | 2 | 15.27
_ | 0 | J81 | 1:1 | 21 | m-ITIC | 76 | CF | 160 | 11.05 | 18 | 69.83 | 2700 | 0.96 | 2 | 16.47
_ | 0 | PBDT(T)[2F]T | 1:1 | 22 | ITIC | 38 | CB | 160 | 9.8 | 10 | 62 | 1500 | 0.94 | 10 | 16.9
_ | 0 | PBDT[2F]T | 1.5:1 | 22 | ITIC | 39 | CB | 25 | 5.8 | 10 | 53 | 1500 | 0.94 | 0 | 11.6
_ | 0 | PBDT[2H]T | 1:1 | 22 | ITIC | 40 | CB | 160 | 2.5 | 10 | 41 | 1500 | 0.79 | 10 | 7.6
_ | 0 | PBDT-2TC | 1:1 | 23 | ITIC | 41 | CB | 120 | 9.35 | 16 | 65.7 | 1200 | 0.93 | 10 | 15.3
_ | 0 | PBDT-S-2TC | 1:1 | 23 | ITIC | 47 | CB | 120 | 10.12 | 16 | 64.3 | 1200 | 0.96 | 10 | 16.4
DIO | 0.5 | PBDT-FBT | 1:1 | 25 | ITIC | 43 | CB | 25 | 7.15 | 20 | 63.8 | 2000 | 0.82 | 0 | 13.73
DIO | 0.5 | PBDTF-FBT | 1:1 | 25 | ITIC | 44 | CB | 25 | 9.17 | 20 | 66.3 | 2000 | 0.9 | 0 | 15.38
DIO | 0.5 | PBDTS-FBT | 1:1 | 25 | ITIC | 48 | CB | 25 | 8.58 | 20 | 65.9 | 2000 | 0.89 | 0 | 14.63
DIO | 0.5 | PBDTSF-FBT | 1:1 | 25 | ITIC | 49 | CB | 25 | 11.66 | 20 | 66.3 | 2000 | 1.03 | 0 | 17.09
DIO | 2 | PBDT-NQx | 1:0.8 | 26 | ITIC | 45 | CB | 25 | 9.11 | 20 | 64.6 | 2000 | 0.87 | 0 | 16.21
DIO | 2 | PBDTS-NQx | 1:0.8 | 26 | ITIC | 46 | CB | 25 | 11.47 | 20 | 69.8 | 2000 | 0.92 | 0 | 17.86
_ | 0 | PBDT-ODZ | 1:1 | 31 | ITIC-Th | 57 | CB | 25 | 10.12 | 20 | 60.4 | 2000 | 1.08 | 0 | 15.52
DIO | 0.25 | FTAZ | 1:1.5 | 32 | ITIC-Th | 58 | CF | 25 | 8.88 | 12 | 61.26 | 3000 | 0.915 | 0 | 15.84
DIO | 0.25 | FTAZ | 1:1.5 | 32 | ITIC-Th1 | 59 | CF | 25 | 12.1 | 12 | 73.73 | 3000 | 0.849 | 0 | 19.33
DIO | 0.25 | FTAZ | 1:1.5 | 33 | ITIC-Th2 | 60 | CF | 25 | 9.06 | 12.5 | 70.07 | 3000 | 0.751 | 0 | 17.19
DIO | 0.25 | FTAZ | 1:1.5 | 33 | ITIC-Th3 | 61 | CF | 25 | 10.7 | 12.5 | 68.33 | 3000 | 0.962 | 0 | 16.34
_ | 0 | J71 | 1:1 | 36 | MeIC2 | 68 | CF | 150 | 10.2 | 18 | 69.4 | 2000 | 0.885 | 5 | 16.9
_ | 0 | J70 | 1:1.5 | 37 | m-ITIC | 71 | CF | 150 | 11.62 | 20 | 69.82 | 3000 | 0.92 | 2 | 18.09
_ | 0 | J71 | 1:1.5 | 37 | m-ITIC | 72 | CF | 150 | 12.05 | 20 | 70.59 | 3000 | 0.944 | 2 | 18.09
_ | 0 | J72 | 1:1.5 | 37 | m-ITIC | 73 | CF | 150 | 10.23 | 20 | 65.03 | 3000 | 0.962 | 2 | 16.35
_ | 0 | J73 | 1:1.5 | 37 | m-ITIC | 74 | CF | 150 | 10.71 | 20 | 66.87 | 3000 | 0.974 | 2 | 16.45
_ | 0 | J74 | 1:1.5 | 37 | m-ITIC | 75 | CF | 150 | 9.63 | 20 | 61.18 | 3000 | 0.99 | 2 | 15.89
_ | 0 | J91 | 1:1.5 | 38 | m-ITIC | 77 | CF | 150 | 11.63 | 12 | 65.54 | 2000 | 0.984 | 2 | 18.03
_ | 0 | J52 | 1:1.5 | 38 | m-ITIC | 572 | CF | 150 | 5.98 | 12 | 49.73 | 2000 | 0.701 | 2 | 17.16
_ | 0 | J61 | 1:1 | 40 | TP21 | 82 | CB | 140 | 5.81 | 20 | 51 | 3000 | 1.05 | 10 | 10.92
_ | 0 | FTAZ | 1:1.5 | 41 | IHIC2 | 83 | CF | 25 | 7.45 | 13.5 | 61.2 | 3000 | 0.775 | 0 | 15.7
DIO | 0.2 | FTAZ | 1:1.5 | 41 | IOIC2 | 84 | CF | 25 | 12.3 | 13.5 | 69.3 | 3000 | 0.9 | 0 | 19.7
DIO | 0.5 | PBDB-T-SF | 1:1 | 45 | IT-4F | 92 | CB | 25 | 13.1 | 25 | 71.3 | 2500 | 0.88 | 0 | 20.88
DIO | 0.5 | PBDB-T | 1:1 | 45 | ITIC | 567 | CB | 25 | 11.05 | 20 | 72.1 | 2500 | 0.9 | 0 | 17.03
DIO | 0.75 | PTB7 | 1:1.2 | 47 | SFBRCN | 97 | CB | 25 | 7.34 | 22 | 60.7 | 2000 | 0.85 | 0 | 13.85
DIO | 0.75 | PTB7-Th | 1:1.2 | 47 | SFBRCN | 98 | CB | 25 | 9.9 | 22 | 64 | 2000 | 0.9 | 0 | 17.24
CN | 1 | PTB7-Th | 1:1.5 | 52 | IHIC | 104 | DCB | 25 | 9.41 | 20 | 60.9 | 1000 | 0.744 | 0 | 17.1
_ | 0 | PTB7-Th | 1:1.5 | 55 | DTPC-IC | 109 | DCB | 25 | 3.12 | 25 | 42.4 | 2000 | 0.863 | 0 | 8.53
DIO | 0.5 | PTB7-Th | 1:1.5 | 55 | DTPC-DFIC | 110 | DCB | 25 | 10.21 | 25 | 61.3 | 2000 | 0.76 | 0 | 21.92
DIO | 0.3 | PBDB-T | 1:1.2 | 56 | DICTF | 111 | CB | 25 | 5.93 | 22 | 59 | 1700 | 0.93 | 0 | 10.3
DIO | 0.3 | PBDB-T | 1:1.2 | 56 | FDICTF | 112 | CB | 25 | 10.06 | 22 | 66 | 1700 | 0.94 | 0 | 15.81
DIO | 3 | P3HT | 1:1 | 57 | MPU1 | 113 | CF | 40 | 1.14 | 16 | 42 | 2500 | 0.64 | 10 | 4.22
DIO | 3 | P_dFBT-DTS | 1:1 | 57 | MPU1 | 114 | CF | 40 | 4.17 | 16 | 48 | 2500 | 1.04 | 10 | 8.36
_ | 0 | PBDB-T | 1:1 | 58 | IDT-BC6 | 115 | o-DCB | 25 | 2.3 | 8 | 44 | 1750 | 0.92 | 0 | 5.63
DIO | 1 | PBDB-T | 1:1 | 58 | IDT-BOC6 | 116 | o-DCB | 25 | 9.6 | 8 | 54 | 1750 | 1.01 | 0 | 17.52
_ | 0 | PTB7-Th | 1:1.5 | 59 | ITIC3 | 117 | CF | 25 | 8.09 | 10 | 63.1 | 1500 | 0.763 | 0 | 16.8
_ | 0 | PTB7-Th | 1:1.5 | 59 | FOIC | 118 | CF | 25 | 12 | 10 | 67.1 | 1500 | 0.743 | 0 | 24
_ | 0 | P3HT | 1:0.8 | 60 | ATT-3 | 122 | CF | 130 | 6.26 | 16.2 | 62 | 3000 | 0.927 | 10 | 10.93
_ | 0 | PBDB-T | 1:1 | 61 | IT-O1 | 123 | CB | 130 | 11.6 | 10 | 72 | 3000 | 0.93 | 20 | 17.35
_ | 0 | PBDB-T | 1:1 | 61 | IT-O2 | 124 | CB | 130 | 9.3 | 10 | 62.6 | 3000 | 0.97 | 20 | 15.34
_ | 0 | PBDB-T | 1:1 | 61 | IT-O3 | 125 | CB | 130 | 4.9 | 10 | 51.4 | 3000 | 0.98 | 20 | 9.8
_ | 0 | PBDB-T | 1:1 | 61 | IT-O4 | 126 | CB | 130 | 4.2 | 10 | 47.9 | 3000 | 0.95 | 20 | 9.16
_ | 0 | PBDB-T | 1:0.8 | 63 | NFBDT | 132 | CF | 25 | 10.15 | 9 | 66.3 | 1500 | 0.863 | 0 | 17.35
_ | 0 | PBDB-T | 1:0.8 | 64 | NCBDT | 133 | CF | 25 | 11.62 | 9 | 70.2 | 1400 | 0.835 | 0 | 19.73
_ | 0 | PBDB-T | 1:0.8 | 64 | NFBDT | 272 | CF | 25 | 10.42 | 9 | 67.2 | 1400 | 0.868 | 0 | 17.85
_ | 0 | J71 | 1:1 | 65 | ZITI-4F | 134 | CF | 120 | 13.18 | 18 | 72.76 | 3000 | 0.85 | 10 | 21.3
_ | 0 | J71 | 1:1 | 66 | ZITI | 135 | CF | 120 | 13.04 | 17 | 68.61 | 3000 | 0.93 | 10 | 20.24
_ | 0 | P3HT | 1:1 | 68 | O-IDTBR | 137 | CB | 130 | 6.3 | 24 | 60 | 2000 | 0.72 | 10 | 13.9
_ | 0 | P3HT | 1:1 | 68 | EH-IDTBR | 138 | CB | 130 | 6 | 24 | 62 | 2000 | 0.76 | 10 | 12.1
_ | 0 | P3HT | 1:1 | 69 | FBR | 139 | CF:DCB (80:20) | 110 | 4.11 | 16 | 63 | 5000 | 0.82 | 15 | 7.95
DIO | 0.5 | PBDB-T | 1:1 | 70 | IDTCN | 140 | CB | 110 | 6.4 | 20 | 62.48 | 2000 | 0.85 | 3 | 12.06
DIO | 0.25 | FTAZ | 1:1.5 | 74 | INIC | 145 | CF | 25 | 7.7 | 12.5 | 57.9 | 3000 | 0.957 | 0 | 13.51
DIO | 0.25 | FTAZ | 1:1.5 | 74 | INIC1 | 146 | CF | 25 | 10.1 | 12.5 | 64.3 | 3000 | 0.929 | 0 | 16.63
DIO | 0.25 | FTAZ | 1:1.5 | 74 | INIC2 | 147 | CF | 25 | 10.8 | 12.5 | 66.8 | 3000 | 0.903 | 0 | 17.56
DIO | 0.25 | FTAZ | 1:1.5 | 74 | INIC3 | 148 | CF | 25 | 11.5 | 12.5 | 67.4 | 3000 | 0.857 | 0 | 19.44
DPE | 0.5 | PTB7-Th | 1:1.7 | 75 | F6IC | 149 | CF | 25 | 7.1 | 10 | 64 | 1500 | 0.611 | 0 | 18.07
DPE | 0.5 | PTB7-Th | 1:1.7 | 75 | F8IC | 150 | CF | 25 | 10.9 | 10 | 67.6 | 1500 | 0.64 | 0 | 25.12
DPE | 0.5 | PTB7-Th | 1:1.7 | 75 | F10IC | 151 | CF | 25 | 10.2 | 10 | 66.8 | 1500 | 0.73 | 0 | 20.83
DIO | 0.25 | J71 | 1:2 | 78 | TTz1 | 157 | CF | 25 | 8.77 | 15 | 63.18 | 3000 | 0.9 | 0 | 15.43
DIO | 0.25 | J71 | 1:2 | 78 | TTz2 | 158 | CF | 25 | 6.3 | 15 | 53.73 | 3000 | 0.92 | 0 | 12.75
_ | 0 | PBDB-T | 1:1 | 81 | IXIC | 163 | CF | 100 | 11.3 | 14 | 65.4 | 2000 | 0.82 | 5 | 20.9
_ | 0 | PBDB-T | 1:1 | 81 | IXIC-4Cl | 164 | CF | 100 | 11.2 | 14 | 71.2 | 2000 | 0.69 | 5 | 22.9
_ | 0 | HFQx-T | 1:1 | 82 | ITTC | 165 | CF | 130 | 10.4 | 18 | 71 | 2800 | 0.88 | 10 | 16.49
_ | 0 | PBDB-T | 1:1 | 84 | IT-OM-1 | 168 | CB | 150 | 6.3 | 20 | 51 | 3000 | 1.01 | 30 | 12.31
_ | 0 | PBDB-T | 1:1 | 84 | IT-OM-2 | 169 | CB | 150 | 11.8 | 20 | 73 | 3000 | 0.93 | 30 | 17.53
_ | 0 | PBDB-T | 1:1 | 84 | IT-OM-3 | 170 | CB | 150 | 10.8 | 20 | 68 | 3000 | 0.97 | 30 | 16.38
_ | 0 | PBDB-T | 1:1 | 84 | IT-OM-4 | 171 | CB | 150 | 7.9 | 20 | 56 | 3000 | 0.96 | 30 | 14.69
DIO | 0.5 | PBDB-T | 1:1 | 86 | ITCPTC-Th | 174 | CB | 25 | 10.61 | 20 | 72.7 | 2500 | 0.856 | 0 | 17.05
DIO | 0.5 | PBDB-T | 1:1 | 86 | ITCPTC-Se | 175 | CB | 25 | 9.02 | 20 | 68.3 | 2500 | 0.869 | 0 | 15.2
_ | 0 | PTB7-Th | 1:2 | 89 | IFTIC | 179 | o-DCB | 25 | 5.77 | 25 | 53.5 | 2000 | 0.9 | 0 | 11.85
_ | 0 | PTB7-Th | 1:1.5 | 93 | IEIC | 185 | o-DCB | 25 | 6.31 | 25 | 48 | 1000 | 0.97 | 0 | 13.55
_ | 0 | PTB7-Th | 1:1 | 94 | IDT-N | 186 | CF | 100 | 5.5 | 10 | 57.7 | 2000 | 0.73 | 10 | 13.02
CN | 2 | PTB7-Th | 1:1 | 94 | IDT-T-N | 187 | CF | 100 | 6.6 | 10 | 51.38 | 2000 | 0.87 | 10 | 14.67
CN | 0.25 | PBDB-T | 1:1 | 94 | IDT-N | 188 | CF | 100 | 8.99 | 10 | 71.91 | 2000 | 0.79 | 10 | 15.88
CN | 2 | PBDB-T | 1:1 | 94 | IDT-T-N | 189 | CF | 100 | 7.4 | 10 | 56.11 | 2000 | 0.94 | 10 | 14.03
_ | 0 | PTB7-Th | 1:1.5 | 96 | p-IDTIDT-IC | 193 | o-DCB | 150 | 6.48 | 25 | 47.5 | 1500 | 0.94 | 2 | 14.49
_ | 0 | PBDB-T | 1:0.8 | 100 | FDNCTF | 198 | CB | 25 | 10 | 19.8 | 66 | 1500 | 0.94 | 0 | 15.8
_ | 0 | PBDB-T | 1:0.8 | 100 | FDICTF | 199 | CB | 25 | 11.2 | 19.8 | 72.5 | 1500 | 0.93 | 0 | 16.3
CN | 1 | PTB7-Th | 1:1.5 | 101 | DTNR | 200 | CB | 25 | 9.51 | 20 | 56 | 2300 | 1.08 | 0 | 15.72
_ | 0 | PBDB-T | 1:1 | 102 | DTNIC6 | 201 | CB | 25 | 3.39 | 18 | 45.63 | 2500 | 0.96 | 0 | 7.71
_ | 0 | PBDB-T | 1:1 | 102 | DTNIC8 | 202 | CB | 25 | 9.03 | 18 | 72.84 | 2500 | 0.96 | 0 | 12.92
CN | 1 | PTB7-Th | 1:1 | 103 | DTCC-IC | 203 | CF | 100 | 6 | 13 | 56.2 | 2000 | 0.95 | 5 | 11.23
DIO | 3 | P1_BDT-TBT | 1:2 | 106 | PY1 | 206 | CF | 25 | 4.89 | 18 | 56 | 2000 | 0.83 | 0 | 10.53
DIO | 3 | P1_BDT-TBT | 1:2 | 106 | DCI-2 | 207 | CF | 25 | 6.94 | 18 | 63 | 2000 | 0.8 | 0 | 13.77
CN | 2 | PTB7-Th | 1:1.5 | 109 | COTIC-4F | 211 | CB | 25 | 6.4 | 20 | 56.3 | 1050 | 0.56 | 0 | 20.3
CN | 2 | PTB7-Th | 1:1.5 | 109 | SiOTIC-4F | 212 | CF | 25 | 8.6 | 20 | 61.4 | 1050 | 0.65 | 0 | 21.6
_ | 0 | PTB7-Th | 1:1.8 | 115 | T1 | 221 | CB | 25 | 9.82 | 20 | 65 | 2000 | 0.72 | 0 | 20.95
_ | 0 | PTB7-Th | 1:1.8 | 115 | T2 | 222 | CB | 25 | 10.1 | 20 | 66 | 2000 | 0.67 | 0 | 22.65
_ | 0 | PTB7-Th | 1:1.8 | 115 | T3 | 223 | CB | 25 | 9.43 | 20 | 70 | 2000 | 0.61 | 0 | 22
_ | 0 | PDBT-T1 | 1:1 | 117 | IC-C6IDT-IC | 225 | CF | 25 | 8.71 | 12 | 65 | 3000 | 0.89 | 0 | 15.05
_ | 0 | PffBT2T-TT | 1:1.5 | 120 | O-IDTBR | 231 | 1,2,4-trimethylbenzene | 90 | 10.4 | 17.5 | 67 | 1350 | 1.08 | 5 | 14.32
_ | 0 | PTB7-Th | 1:1.5 | 122 | IDT-BT-R | 233 | DCB | 150 | 8.2 | 25 | 59.1 | 1500 | 1.02 | 60 | 13.6
_ | 0 | PTB7-Th | 1:2 | 122 | IDT-BT-R-CN | 234 | DCB | 150 | 5.5 | 25 | 50.1 | 1600 | 0.88 | 60 | 12.4
CN | 0.8 | P3HT | 1:0.6 | 124 | BTA1 | 236 | CF | 100 | 5.24 | 15 | 70 | 600 | 1.02 | 10 | 7.34
_ | 0 | J71 | 1:1 | 126 | ITIC | 238 | CF | 150 | 11.41 | 12 | 69.77 | 3000 | 0.94 | 10 | 17.32
_ | 0 | PffT2-FTAZ-2DT | 1:1 | 129 | IEIC | 242 | CB | 90 | 7.2 | 6 | 59 | 1350 | 0.998 | 5 | 12.2
CN | 3 | PTB7-Th | 1:1.3 | 133 | ITIC-Th | 252 | o-DCB | 25 | 8.7 | 20 | 68 | 800 | 0.8 | 0 | 15.93
CN | 1 | PDBT-T1 | 1:1 | 133 | ITIC-Th | 253 | CF | 25 | 9.6 | 12 | 67.1 | 3000 | 0.88 | 0 | 16.24
_ | 0 | P2F-EH | 1:1 | 134 | ITIC | 254 | CF | 100 | 6.13 | 11 | 50.48 | 1000 | 0.983 | 5 | 12.4
_ | 0 | P2F-Ehp | 1:1 | 134 | ITIC | 255 | CF | 100 | 7.28 | 11 | 54.79 | 1000 | 1.017 | 5 | 13.02
_ | 0 | P2F-EO | 1:1 | 134 | ITIC | 256 | CF | 100 | 6.73 | 11 | 52.53 | 1000 | 1.013 | 5 | 12.65
_ | 0 | P2F-Ehp | 1:1 | 134 | IT-F | 257 | CF | 100 | 10.06 | 11 | 61.94 | 1000 | 0.959 | 5 | 16.91
_ | 0 | P2F-Ehp | 1:1 | 134 | IT-2F | 258 | CF | 100 | 12.96 | 11 | 74.09 | 1000 | 0.891 | 5 | 19.65
DIO | 1 | PBDB-T | 1:1 | 136 | IT-M | 260 | CB | 100 | 12.1 | 20 | 73.2 | 3000 | 0.953 | 10 | 17.34
DIO | 0.5 | PBDB-T | 1:1 | 137 | ITIC | 261 | CB | 160 | 10.02 | 20 | 64.29 | 2000 | 0.86 | 10 | 18.12
_ | 0 | FTAZ | 1:1.5 | 144 | IDIC1 | 273 | CF | 25 | 7.13 | 12.5 | 58.5 | 3000 | 0.896 | 0 | 13.6
_ | 0 | FTAZ | 1:1.5 | 144 | IHIC1 | 274 | CF | 25 | 9.21 | 12.5 | 67.9 | 3000 | 0.95 | 0 | 14.3
_ | 0 | J71 | 1:1.2 | 148 | IT-IC | 282 | CF | 25 | 9.3 | 16 | 63.6 | 1500 | 0.96 | 0 | 14.8
_ | 0 | J71 | 1:1.2 | 148 | BDT-IC | 283 | CF | 25 | 10.9 | 16 | 65.5 | 1500 | 0.92 | 0 | 17.3
DIO | 0.5 | P1_PDTB-EF-T | 1:1 | 150 | IT-4F | 288 | CB | 25 | 11.5 | 18 | 64 | 2000 | 0.896 | 0 | 20.05
DIO | 0.5 | P2_PDTB-EF-T | 1:1 | 150 | IT-4F | 289 | CB | 150 | 14.2 | 18 | 76 | 2000 | 0.9 | 10 | 20.74
DIO | 0.5 | P3_PDTB-EF-T | 1:1 | 150 | IT-4F | 290 | CB | 25 | 11.2 | 18 | 61 | 2000 | 0.904 | 0 | 20.31
CN | 0.5 | PBDB-TF | 1:1.2 | 152 | Y6 | 292 | CF | 110 | 15.7 | 16 | 74.8 | 3000 | 0.83 | 10 | 25.3
CN | 0.8 | PBDB-T | 1:1 | 157 | Y1 | 299 | CB | 25 | 13.42 | 16 | 69.1 | 3000 | 0.87 | 0 | 22.44
CN | 0.8 | PBDB-T | 1:1 | 157 | Y2 | 300 | CB | 25 | 13.4 | 16 | 69.4 | 3000 | 0.82 | 0 | 23.56
_ | 0 | PTBB-o | 1:1 | 159 | ITCPTC | 303 | CF | 100 | 2.14 | 16 | 30.5 | 2500 | 0.99 | 5 | 7.35
_ | 0 | PTBB-m | 1:1 | 159 | ITCPTC | 304 | CF | 100 | 7.07 | 16 | 48.4 | 2500 | 0.97 | 5 | 15.04
_ | 0 | PTBB-p | 1:1 | 159 | ITCPTC | 305 | CF | 100 | 7.26 | 16 | 50.9 | 2500 | 0.91 | 5 | 15.7
DIO | 0.25 | PBDS-TZ | 1:1 | 160 | IT-4F | 306 | CB | 90 | 12.01 | 16 | 73.1 | 1000 | 0.804 | 20 | 20.05
_ | 0 | PTB7-Th | 1:1.5 | 162 | Py-1 | 310 | CF | 25 | 5.88 | 10 | 65 | 1500 | 0.74 | 0 | 12.09
_ | 0 | PTB7-Th | 1:1 | 162 | Py-2 | 311 | CF | 25 | 3.47 | 10 | 47 | 1500 | 0.75 | 0 | 9.67
_ | 0 | PFBDB-T | 1:1.25 | 164 | C8-ITIC | 313 | CB | 25 | 12.5 | 20 | 69 | 2000 | 0.93 | 0 | 19.59
_ | 0 | P_TBTT-BTT | 1:1 | 165 | ICz-Rd2 | 314 | CF | 40 | 7.88 | 15 | 54 | 2500 | 1.04 | 10 | 14.04
_ | 0 | P_TBTT-BTT | 1:1 | 165 | ICz-RdCN2 | 315 | CF | 40 | 9.76 | 15 | 62 | 2500 | 1.01 | 10 | 15.58
_ | 0 | PT1 | 1:1.5 | 167 | ITIC | 319 | CB | 25 | 2.13 | 20 | 39 | 2000 | 0.95 | 0 | 5.77
_ | 0 | PT2 | 1:1.5 | 167 | ITIC | 320 | CB | 25 | 9 | 20 | 64 | 2000 | 0.84 | 0 | 16.33
_ | 0 | PT3 | 1:1.5 | 167 | ITIC | 321 | CB | 25 | 9.21 | 20 | 68 | 2000 | 0.88 | 0 | 15.52
CN | 0.5 | PBDB-T | 1:1.2 | 168 | DF-TCIC | 322 | CF | 140 | 8.23 | 15 | 58 | 3500 | 0.86 | 30 | 16.39
CN | 0.5 | PBDB-T | 1:1.2 | 168 | HF-TCIC | 323 | CF | 120 | 9.86 | 15 | 65 | 3500 | 0.76 | 30 | 20.04
_ | 0 | PTB-EDOT | 1:1.5 | 170 | ITIC-Th | 326 | MeTHF | 100 | 8.59 | 16 | 66.5 | 2000 | 0.84 | 5 | 15.37
_ | 0 | PTB-EDOTS | 1:1.5 | 170 | ITIC-Th | 327 | MeTHF | 100 | 10.18 | 16 | 71.2 | 2000 | 0.88 | 5 | 16.25
_ | 0 | J71 | 1:1 | 176 | ITDM | 338 | CF | 100 | 12.05 | 16 | 70.9 | 2000 | 1.015 | 5 | 16.74
_ | 0 | J71 | 1:1 | 176 | ITCF | 339 | CF | 100 | 13.25 | 16 | 78.8 | 2000 | 0.91 | 5 | 18.48
_ | 0 | J71 | 1:1 | 176 | IT-4F | 340 | CF | 100 | 11.66 | 16 | 74.2 | 2000 | 0.803 | 5 | 19.58
_ | 0 | PBTIBDTT | 1:1 | 184 | ITIC-F | 356 | CB | 25 | 11.19 | 16 | 74.1 | 1700 | 0.921 | 0 | 16.4
CN | 0.5 | PBTIBDTT | 1:1.5 | 186 | Si4TIC-F | 359 | CB | 25 | 10.2 | 12.5 | 69.4 | 2000 | 0.78 | 0 | 18.84
_ | 0 | PBT1-C-MW | 1:1 | 190 | ITCPTC | 364 | CF | 100 | 12.8 | 16 | 79 | 2000 | 0.94 | 5 | 17.2
CN | 1.2 | PBDB-T | 1:1.2 | 198 | DF-PCNC | 382 | CF | 100 | 11.63 | 20 | 72.62 | 2000 | 0.86 | 10 | 18.16
_ | 0 | PTB7-Th | 1:1.3 | 199 | ITIC | 385 | CF | 25 | 6.8 | 25 | 59 | 1000 | 0.81 | 0 | 14.21
_ | 0 | PTB7-Th | 1:1 | 199 | IDIC | 386 | CF | 25 | 5.24 | 12 | 56 | 3000 | 0.81 | 0 | 10.9
DIO | 0.75 | PTB7-Th | 1:1.2 | 199 | SFBRCN | 388 | CB | 25 | 10.12 | 22 | 65 | 2000 | 0.9 | 0 | 17.25
_ | 0 | PTB7-Th | 1:1.2 | 202 | ITIC | 392 | CB | 25 | 7.62 | 20 | 66.2 | 1500 | 0.822 | 0 | 14
_ | 0 | PBDB-T | 1:1 | 205 | 4TIC-4F | 395 | CB | 130 | 7.99 | 20 | 57 | 3200 | 0.652 | 10 | 21.5
_ | 0 | PBDB-T | 1:1 | 205 | 6TIC-4F | 396 | CB | 25 | 11.14 | 20 | 67 | 3200 | 0.723 | 0 | 23
DIO | 0.3 | PBDB-T | 1:1 | 206 | ITBTR-C2 | 397 | CB | 25 | 6.96 | 15 | 58.42 | 800 | 0.89 | 0 | 13.38
DIO | 0.3 | PBDB-T2Cl | 1:1 | 207 | IDIC-4H | 401 | CB | 25 | 4.57 | 10 | 45.3 | 800 | 0.98 | 0 | 10.32
DIO | 0.3 | PBDB-T2Cl | 1:1 | 207 | IDIC-4F | 402 | CB | 25 | 7.1 | 10 | 61.91 | 800 | 0.88 | 0 | 13
DIO | 0.3 | PBDB-T2Cl | 1:1 | 207 | IDIC-4Cl | 403 | CB | 25 | 9.24 | 10 | 68.69 | 800 | 0.83 | 0 | 16.21
_ | 0 | PBDB-T | 1:1 | 208 | IT-M | 404 | CB | 100 | 11.74 | 10 | 72 | 3000 | 0.95 | 10 | 17.13
_ | 0 | PBDB-T-BO | 1:1 | 208 | IT-M | 405 | THF | 100 | 10.78 | 8 | 71 | 3000 | 0.97 | 10 | 15.77
_ | 0 | PBDB-BzT | 1:1 | 208 | IT-M | 406 | THF | 100 | 12.1 | 8 | 70 | 3000 | 0.96 | 10 | 17.97
_ | 0 | PBDB-T | 1:1.2 | 210 | IDT-O-IC | 411 | o-DCB | 25 | 4.74 | 8.8 | 55 | 1200 | 0.83 | 0 | 10.32
_ | 0 | PBDB-T | 1:1.8 | 210 | spiro-IDT-O-IC | 412 | o-DCB | 25 | 6.23 | 11.2 | 63 | 1200 | 0.84 | 0 | 11.76
_ | 0 | PBT1-EH | 1:1 | 214 | IDTCN | 424 | CF | 100 | 8.69 | 7 | 70.2 | 2000 | 0.93 | 5 | 13.08
_ | 0 | PBDB-T | 1:1 | 215 | IDT-T | 425 | CB | 25 | 6.36 | 15 | 59.62 | 3000 | 0.952 | 0 | 11.21
_ | 0 | PBDB-T | 1:1 | 215 | IDT-3MT | 426 | CB | 25 | 8.4 | 15 | 61.32 | 4000 | 0.95 | 0 | 14.43
DIO | 0.15 | PBDB-T | 1:1.5 | 218 | TTIC | 431 | DCB | 125 | 10.61 | 10 | 62 | 1200 | 0.77 | 5 | 22.26
DIO | 0.15 | PBDB-T | 1:1.5 | 218 | TTIC-M | 432 | DCB | 175 | 11.48 | 10 | 70 | 1200 | 0.8 | 5 | 20.51
_ | 0 | J52 | 1:1.5 | 219 | ITIC | 433 | CF | 25 | 3.78 | 18 | 43.2 | 1500 | 0.803 | 0 | 10.87
_ | 0 | J52-Cl | 1:1.5 | 219 | ITIC | 434 | CF | 25 | 11.53 | 18 | 70.2 | 1500 | 0.956 | 0 | 17.17
_ | 0 | PBDB-T | 1:1 | 220 | IDTT2F | 435 | DCB | 25 | 8.85 | 8 | 59 | 1500 | 0.81 | 0 | 18.51
_ | 0 | PBDB-T | 1:1 | 220 | IDTOT2F | 436 | DCB | 25 | 12.79 | 8 | 72 | 1500 | 0.85 | 0 | 20.87
DIO | 0.7 | PBDB-T | 1:1 | 221 | IDTIC | 437 | CB | 25 | 6.05 | 10 | 61.9 | 1800 | 0.89 | 0 | 10.94
DIO | 0.3 | PBDB-T | 1:1.2 | 224 | IDTO-T-4F | 442 | CB | 25 | 12.62 | 22 | 72.7 | 1700 | 0.864 | 0 | 20.12
DIO | 0.3 | PBDB-T | 1:1.1 | 224 | IDTO-Se-4F | 443 | CB | 25 | 10.67 | 20 | 69.2 | 1300 | 0.831 | 0 | 18.55
DIO | 0.3 | PBDB-T | 1:1.1 | 224 | IDTO-TT-4F | 444 | CF | 25 | 10.21 | 12 | 69.4 | 1300 | 0.856 | 0 | 17.21
DIO | 0.3 | PBDT-Se-TAZ | 1:1 | 226 | ITIC | 447 | CF | 25 | 10.07 | 16 | 66.7 | 2000 | 0.81 | 0 | 18.63
DIO | 0.3 | PBDTS-Se-TAZ | 1:1 | 226 | ITIC | 448 | CF | 25 | 12.31 | 16 | 75.1 | 2000 | 0.84 | 0 | 19.51
CN | 1 | PBDB-TF | 1:1.2 | 229 | HF-PCIC | 453 | CB | 110 | 10.97 | 20 | 72.42 | 2000 | 0.92 | 10 | 16.01
CN | 1 | PBDB-TF | 1:1.2 | 229 | HFO-PCIC | 454 | CB | 110 | 8.36 | 20 | 70.99 | 2000 | 0.93 | 10 | 12.62
CN | 1 | PBDB-TF | 1:1.2 | 229 | OF-PCIC | 455 | CB | 110 | 9.09 | 20 | 73.37 | 2000 | 0.91 | 10 | 13.76
CN | 2 | PBDB-T | 1:1 | 230 | IF-TN | 457 | CB | 80 | 2.89 | 10 | 40.95 | 2000 | 1.006 | 5 | 7.02
CN | 2 | PBDB-T | 1:1 | 230 | IDT-TN | 458 | CB | 80 | 5.77 | 10 | 45.17 | 2000 | 0.967 | 5 | 13.22
CN | 0.5 | PBDB-T | 1:1 | 232 | ITIC-Cl4 | 460 | o-DCB | 25 | 9.6 | 15 | 60 | 1500 | 0.74 | 0 | 21.5
DIO | 0.3 | PBDB-T | 1:1 | 236 | SN6IC | 467 | CB | 25 | 9.6 | 20 | 66 | 3000 | 0.88 | 0 | 16.5
DIO | 0.3 | PBDB-T | 1:1 | 236 | SN6IC-4F | 468 | CB | 25 | 13.2 | 20 | 73 | 3000 | 0.78 | 0 | 23.2
_ | 0 | PTB7-Th | 1:2 | 237 | ITIC | 469 | CB | 25 | 7.8 | 25 | 66 | 3000 | 0.825 | 0 | 14.4
_ | 0 | PTB7-Th | 1:2 | 237 | IDTT-T | 470 | CB | 25 | 9.1 | 25 | 57 | 3000 | 1.015 | 0 | 15.7
_ | 0 | PBDB-T | 1:1 | 239 | IDT-IC | 473 | DCB | 25 | 4.69 | 8 | 49 | 1200 | 0.83 | 0 | 10.54
DIO | 0.25 | FTAZ | 1:1.5 | 244 | F5IC | 480 | CF | 25 | 5.6 | 12.5 | 53.7 | 2800 | 0.704 | 0 | 14.88
DIO | 0.25 | FTAZ | 1:1.5 | 244 | F7IC | 481 | CF | 25 | 8.2 | 12.5 | 59.7 | 2800 | 0.742 | 0 | 18.43
DIO | 0.25 | FTAZ | 1:1.5 | 244 | F9IC | 482 | CF | 25 | 11.7 | 12.5 | 66.4 | 2800 | 0.873 | 0 | 20.2
DIO | 0.25 | 2D-PBTCl | 1:1 | 247 | ITIC | 491 | CB | 25 | 8.81 | 8 | 61.32 | 1000 | 0.91 | 0 | 15.79
DIO | 0.25 | 2D-PBTCl2 | 1:1 | 247 | ITIC | 492 | CB | 25 | 7.38 | 8 | 58.43 | 1000 | 0.87 | 0 | 14.52
DIO | 0.25 | PTB7-Th | 1:1 | 247 | ITIC | 493 | CB | 25 | 6.91 | 8 | 57.09 | 1000 | 0.82 | 0 | 14.76
_ | 0 | PBClT | 1:1 | 248 | ITIC | 494 | CB | 25 | 8.46 | 8 | 60.05 | 1000 | 1.01 | 0 | 13.95
DIO | 0.75 | PBDB-T | 1:1 | 252 | BDTIT-M | 500 | CB | 100 | 11.31 | 20 | 71.3 | 2500 | 0.903 | 5 | 17.56
DIO | 0.75 | PBDB-T | 1:1 | 252 | BDTThIT-M | 501 | CB | 100 | 12.12 | 20 | 71.4 | 2500 | 0.942 | 5 | 18.03
_ | 0 | J51 | 1:2 | 252 | ITIC | 510 | CF | 25 | 7.03 | 18 | 61 | 1800 | 0.84 | 0 | 14.08
_ | 0 | J60 | 1:1 | 252 | ITIC | 511 | CF | 25 | 5.17 | 20 | 57.45 | 2500 | 0.92 | 0 | 9.78
_ | 0 | J61 | 1:1 | 252 | ITIC | 512 | CF | 25 | 9.15 | 20 | 66.55 | 2500 | 0.91 | 0 | 14.95
_ | 0 | FTAZ | 1:1.5 | 257 | ITIC | 514 | CF | 25 | 8.77 | 15 | 58 | 5000 | 0.911 | 0 | 16.71
_ | 0 | HTAZ | 1:1.5 | 257 | ITIC | 515 | CF | 25 | 4.5 | 15 | 40.8 | 5000 | 0.851 | 0 | 13.03
_ | 0 | TBF-BDD | 1:1 | 261 | ITIC | 524 | CF | 110 | 7.13 | 16 | 56 | 2800 | 0.85 | 10 | 14.94
_ | 0 | TBF-BT | 1:1 | 261 | ITIC | 525 | CF | 110 | 7.03 | 16 | 63 | 2800 | 0.81 | 10 | 13.89
DIO | 0.75 | PBDB-T | 1:1 | 267 | CDTCN | 539 | CB | 80 | 6.23 | 20 | 57.58 | 1200 | 0.96 | 10 | 11.26
_ | 0 | PBDB-T | 1:1 | 273 | ITIC | 551 | CB | 160 | 8.6 | 20 | 71.1 | 1500 | 0.831 | 10 | 14.5
DIO | 0.5 | PBDB-T | 1:1 | 274 | ITIC | 554 | CB | 25 | 10.53 | 20 | 64.15 | 1400 | 0.87 | 0 | 19.11